## Sheet1
20004.453 | 0.36713 | -0.02434
15829.126 | 0.37426 | -0.01063
12516.703 | 0.37934 | 0.0024
9909.4424 | 0.38504 | 0.01129
7835.48 | 0.3925 | 0.01768
6217.2461 | 0.39941 | 0.0248
4905.291 | 0.40502 | 0.03131
3881.2737 | 0.41268 | 0.03242
3070.9827 | 0.41921 | 0.03806
2430.7778 | 0.42555 | 0.04092
1923.1537 | 0.43205 | 0.04429
1522.4358 | 0.44008 | 0.04635
1203.8446 | 0.44834 | 0.05159
952.86591 | 0.45696 | 0.05152
754.27557 | 0.46446 | 0.05385
596.71857 | 0.47171 | 0.05803
471.96338 | 0.48039 | 0.05958
373.20856 | 0.48816 | 0.06433
295.47278 | 0.49665 | 0.06687
233.87738 | 0.5074 | 0.07027
185.05922 | 0.51734 | 0.07546
146.35823 | 0.5277 | 0.08159
115.77804 | 0.53793 | 0.08743
91.6721 | 0.55314 | 0.09383
72.51701 | 0.56755 | 0.0988
57.36816 | 0.58356 | 0.10658
45.3629 | 0.6044 | 0.11176
35.93134 | 0.62554 | 0.11422
28.40909 | 0.64963 | 0.11484
22.48202 | 0.67198 | 0.11145
17.79613 | 0.69275 | 0.10405
14.06813 | 0.71221 | 0.09507
11.1448 | 0.7253 | 0.08341
8.81772 | 0.73718 | 0.07372
6.97545 | 0.74568 | 0.06421
5.5173 | 0.75381 | 0.05715
4.36941 | 0.75796 | 0.0497
3.45686 | 0.76222 | 0.04288
2.73547 | 0.7668 | 0.03912
2.16054 | 0.77053 | 0.03702
1.70952 | 0.77239 | 0.03537
1.35352 | 0.7755 | 0.03453
1.07079 | 0.77827 | 0.03472
0.84734 | 0.78106 | 0.03685
0.67072 | 0.78404 | 0.0395
0.53067 | 0.7863 | 0.04246
0.41976 | 0.79069 | 0.04679
0.33183 | 0.79582 | 0.05293
0.26261 | 0.80046 | 0.06068
0.20791 | 0.80636 | 0.0691
0.16452 | 0.81397 | 0.07907
0.13007 | 0.82419 | 0.09211
0.10309 | 0.83521 | 0.11002
0.08153 | 0.84451 | 0.12945
0.06443 | 0.85633 | 0.14989
0.05102 | 0.8727 | 0.16784
0.04042 | 0.89469 | 0.19197
0.03192 | 0.92004 | 0.22099
0.02528 | 0.94632 | 0.24981
0.01999 | 0.98241 | 0.27823