## Sheet1
20004.453 | 0.36457 | -0.02374
15829.126 | 0.37233 | -0.01061
12516.703 | 0.37844 | 0.00288
9909.4424 | 0.38535 | 0.01037
7835.48 | 0.39277 | 0.01956
6217.2461 | 0.39628 | 0.02497
4905.291 | 0.40446 | 0.03002
3881.2737 | 0.41029 | 0.03571
3070.9827 | 0.41753 | 0.03728
2430.7778 | 0.42416 | 0.04029
1923.1537 | 0.43038 | 0.0436
1522.4358 | 0.43912 | 0.04699
1203.8446 | 0.44654 | 0.04989
952.86591 | 0.45516 | 0.05274
754.27557 | 0.4618 | 0.05432
596.71857 | 0.47048 | 0.0563
471.96338 | 0.47857 | 0.05927
373.20856 | 0.48764 | 0.06324
295.47278 | 0.49555 | 0.06795
233.87738 | 0.50639 | 0.07014
185.05922 | 0.5157 | 0.07464
146.35823 | 0.52547 | 0.08077
115.77804 | 0.53853 | 0.08613
91.6721 | 0.55174 | 0.09336
72.51701 | 0.56679 | 0.10058
57.36816 | 0.58272 | 0.10596
45.3629 | 0.6036 | 0.11247
35.93134 | 0.62508 | 0.11411
28.40909 | 0.64933 | 0.11463
22.48202 | 0.67219 | 0.11057
17.79613 | 0.69122 | 0.1026
14.06813 | 0.70886 | 0.09282
11.1448 | 0.72395 | 0.08219
8.81772 | 0.73549 | 0.07175
6.97545 | 0.74395 | 0.06224
5.5173 | 0.75052 | 0.05497
4.36941 | 0.75505 | 0.04877
3.45686 | 0.76 | 0.0435
2.73547 | 0.76322 | 0.03985
2.16054 | 0.76732 | 0.03663
1.70952 | 0.7697 | 0.03504
1.35352 | 0.7723 | 0.03445
1.07079 | 0.77476 | 0.03484
0.84734 | 0.777 | 0.03614
0.67072 | 0.78062 | 0.0385
0.53067 | 0.78426 | 0.04165
0.41976 | 0.78782 | 0.04695
0.33183 | 0.79162 | 0.05309
0.26261 | 0.79728 | 0.05969
0.20791 | 0.80503 | 0.06862
0.16452 | 0.81212 | 0.08168
0.13007 | 0.81848 | 0.09524
0.10309 | 0.8266 | 0.10936
0.08153 | 0.83872 | 0.12426
0.06443 | 0.85455 | 0.1436
0.05102 | 0.87167 | 0.16649
0.04042 | 0.89014 | 0.18976
0.03192 | 0.91684 | 0.21488
0.02528 | 0.95174 | 0.24525
0.01999 | 0.99248 | 0.28654