## Sheet1
20004.453 | 0.39445 | -0.00877
15829.126 | 0.4047 | 0.00685
12516.703 | 0.41334 | 0.01584
9909.4424 | 0.41934 | 0.02337
7835.48 | 0.42891 | 0.02997
6217.2461 | 0.43853 | 0.03523
4905.291 | 0.44607 | 0.03983
3881.2737 | 0.45459 | 0.04424
3070.9827 | 0.46118 | 0.0471
2430.7778 | 0.46921 | 0.04912
1923.1537 | 0.47747 | 0.05229
1522.4358 | 0.48651 | 0.05586
1203.8446 | 0.49504 | 0.05756
952.86591 | 0.5037 | 0.05934
754.27557 | 0.51241 | 0.06298
596.71857 | 0.523 | 0.06571
471.96338 | 0.5299 | 0.06811
373.20856 | 0.53966 | 0.07295
295.47278 | 0.55192 | 0.07379
233.87738 | 0.56219 | 0.07759
185.05922 | 0.57076 | 0.08217
146.35823 | 0.58327 | 0.08721
115.77804 | 0.59365 | 0.09192
91.6721 | 0.60766 | 0.09818
72.51701 | 0.61884 | 0.10631
57.36816 | 0.63369 | 0.11477
45.3629 | 0.64824 | 0.12532
35.93134 | 0.66714 | 0.13778
28.40909 | 0.68872 | 0.14954
22.48202 | 0.71335 | 0.16355
17.79613 | 0.74406 | 0.17656
14.06813 | 0.77915 | 0.18531
11.1448 | 0.81569 | 0.18979
8.81772 | 0.85404 | 0.18838
6.97545 | 0.88877 | 0.18062
5.5173 | 0.92478 | 0.16946
4.36941 | 0.9504 | 0.15449
3.45686 | 0.97477 | 0.13707
2.73547 | 0.99315 | 0.12165
2.16054 | 1.00683 | 0.10629
1.70952 | 1.01689 | 0.09446
1.35352 | 1.02699 | 0.08437
1.07079 | 1.03281 | 0.0777
0.84734 | 1.03903 | 0.07235
0.67072 | 1.04478 | 0.0701
0.53067 | 1.05037 | 0.06986
0.41976 | 1.05689 | 0.07317
0.33183 | 1.06206 | 0.07967
0.26261 | 1.06696 | 0.08723
0.20791 | 1.07321 | 0.09575
0.16452 | 1.08341 | 0.1069
0.13007 | 1.09478 | 0.12321
0.10309 | 1.10594 | 0.14191
0.08153 | 1.121 | 0.16236
0.06443 | 1.14217 | 0.18631
0.05102 | 1.172 | 0.21573
0.04042 | 1.20129 | 0.25644
0.03192 | 1.22637 | 0.29895
0.02528 | 1.255 | 0.33359
0.01999 | 1.29787 | 0.36563