## Sheet1
20004.453 | 0.39641 | -0.01012
15829.126 | 0.40327 | 0.00616
12516.703 | 0.41226 | 0.01631
9909.4424 | 0.42137 | 0.02303
7835.48 | 0.42919 | 0.02979
6217.2461 | 0.43828 | 0.03599
4905.291 | 0.44699 | 0.04005
3881.2737 | 0.45448 | 0.04447
3070.9827 | 0.4623 | 0.04682
2430.7778 | 0.47069 | 0.04836
1923.1537 | 0.47886 | 0.05223
1522.4358 | 0.4858 | 0.05497
1203.8446 | 0.49415 | 0.05761
952.86591 | 0.50484 | 0.06005
754.27557 | 0.51116 | 0.06323
596.71857 | 0.52074 | 0.06489
471.96338 | 0.52958 | 0.0685
373.20856 | 0.54132 | 0.07049
295.47278 | 0.5497 | 0.07527
233.87738 | 0.56125 | 0.07849
185.05922 | 0.57202 | 0.08149
146.35823 | 0.58241 | 0.08817
115.77804 | 0.59338 | 0.09208
91.6721 | 0.60664 | 0.0984
72.51701 | 0.61829 | 0.1064
57.36816 | 0.63355 | 0.11552
45.3629 | 0.64799 | 0.12536
35.93134 | 0.66717 | 0.13815
28.40909 | 0.68866 | 0.1505
22.48202 | 0.71239 | 0.16315
17.79613 | 0.74385 | 0.17564
14.06813 | 0.77793 | 0.18441
11.1448 | 0.8148 | 0.18849
8.81772 | 0.85276 | 0.18921
6.97545 | 0.89189 | 0.18002
5.5173 | 0.92115 | 0.16631
4.36941 | 0.95172 | 0.15233
3.45686 | 0.97392 | 0.13759
2.73547 | 0.99155 | 0.12068
2.16054 | 1.00572 | 0.10614
1.70952 | 1.01638 | 0.09402
1.35352 | 1.0249 | 0.08468
1.07079 | 1.03234 | 0.07647
0.84734 | 1.03856 | 0.07209
0.67072 | 1.04436 | 0.07007
0.53067 | 1.04903 | 0.07192
0.41976 | 1.05324 | 0.07379
0.33183 | 1.05898 | 0.07736
0.26261 | 1.06621 | 0.08486
0.20791 | 1.07371 | 0.09488
0.16452 | 1.08138 | 0.10742
0.13007 | 1.09261 | 0.1211
0.10309 | 1.109 | 0.13981
0.08153 | 1.1275 | 0.16599
0.06443 | 1.14669 | 0.19682
0.05102 | 1.16095 | 0.22596
0.04042 | 1.18495 | 0.2514
0.03192 | 1.21964 | 0.28166
0.02528 | 1.2584 | 0.32057
0.01999 | 1.29934 | 0.3628