## Sheet1
20004.453 | 0.3959 | -0.00842
15829.126 | 0.40408 | 0.00538
12516.703 | 0.41286 | 0.01388
9909.4424 | 0.42121 | 0.02289
7835.48 | 0.4295 | 0.03205
6217.2461 | 0.43643 | 0.03549
4905.291 | 0.44555 | 0.0401
3881.2737 | 0.45351 | 0.04462
3070.9827 | 0.46147 | 0.04728
2430.7778 | 0.46935 | 0.04929
1923.1537 | 0.47775 | 0.0534
1522.4358 | 0.48518 | 0.05552
1203.8446 | 0.49481 | 0.05793
952.86591 | 0.5026 | 0.06035
754.27557 | 0.51158 | 0.06245
596.71857 | 0.52131 | 0.06482
471.96338 | 0.52892 | 0.06841
373.20856 | 0.53966 | 0.07038
295.47278 | 0.54969 | 0.07434
233.87738 | 0.56091 | 0.07836
185.05922 | 0.5702 | 0.08195
146.35823 | 0.58203 | 0.08766
115.77804 | 0.59295 | 0.09275
91.6721 | 0.60484 | 0.09818
72.51701 | 0.61909 | 0.10571
57.36816 | 0.63331 | 0.11588
45.3629 | 0.64882 | 0.12623
35.93134 | 0.66641 | 0.13706
28.40909 | 0.6863 | 0.15137
22.48202 | 0.71327 | 0.16372
17.79613 | 0.74223 | 0.17602
14.06813 | 0.77783 | 0.18474
11.1448 | 0.81273 | 0.18927
8.81772 | 0.85186 | 0.18742
6.97545 | 0.89018 | 0.17811
5.5173 | 0.91925 | 0.16658
4.36941 | 0.9492 | 0.15052
3.45686 | 0.9725 | 0.13639
2.73547 | 0.98922 | 0.12096
2.16054 | 1.00333 | 0.10515
1.70952 | 1.01414 | 0.09383
1.35352 | 1.02321 | 0.08379
1.07079 | 1.02869 | 0.07681
0.84734 | 1.03563 | 0.07111
0.67072 | 1.04173 | 0.06993
0.53067 | 1.04751 | 0.07129
0.41976 | 1.05183 | 0.07457
0.33183 | 1.0565 | 0.07891
0.26261 | 1.06317 | 0.08474
0.20791 | 1.07116 | 0.09515
0.16452 | 1.0798 | 0.10842
0.13007 | 1.08908 | 0.12366
0.10309 | 1.10293 | 0.1402
0.08153 | 1.12348 | 0.16268
0.06443 | 1.14591 | 0.19255
0.05102 | 1.16513 | 0.22832
0.04042 | 1.18432 | 0.26102
0.03192 | 1.2127 | 0.28971
0.02528 | 1.25253 | 0.32347
0.01999 | 1.29755 | 0.36484