## Sheet1
20004.453 | 0.39432 | -0.01076
15829.126 | 0.40144 | 0.00386
12516.703 | 0.4122 | 0.01488
9909.4424 | 0.42042 | 0.02237
7835.48 | 0.42854 | 0.03255
6217.2461 | 0.43583 | 0.03563
4905.291 | 0.44424 | 0.03906
3881.2737 | 0.45396 | 0.04252
3070.9827 | 0.46052 | 0.04709
2430.7778 | 0.46786 | 0.04932
1923.1537 | 0.47758 | 0.05223
1522.4358 | 0.48554 | 0.0536
1203.8446 | 0.49315 | 0.05651
952.86591 | 0.50174 | 0.05934
754.27557 | 0.51039 | 0.0621
596.71857 | 0.51996 | 0.06399
471.96338 | 0.52863 | 0.06765
373.20856 | 0.53834 | 0.06958
295.47278 | 0.54768 | 0.0744
233.87738 | 0.55998 | 0.07886
185.05922 | 0.56981 | 0.08228
146.35823 | 0.58191 | 0.0883
115.77804 | 0.59249 | 0.09146
91.6721 | 0.60411 | 0.09803
72.51701 | 0.61852 | 0.10568
57.36816 | 0.63268 | 0.11555
45.3629 | 0.64857 | 0.12611
35.93134 | 0.66539 | 0.13689
28.40909 | 0.68661 | 0.1495
22.48202 | 0.71096 | 0.16268
17.79613 | 0.74133 | 0.17434
14.06813 | 0.77438 | 0.18224
11.1448 | 0.81246 | 0.18736
8.81772 | 0.84886 | 0.18426
6.97545 | 0.88295 | 0.17701
5.5173 | 0.9164 | 0.16417
4.36941 | 0.94343 | 0.14865
3.45686 | 0.96676 | 0.13198
2.73547 | 0.98457 | 0.11753
2.16054 | 0.99725 | 0.10353
1.70952 | 1.00765 | 0.09167
1.35352 | 1.01645 | 0.08199
1.07079 | 1.02259 | 0.07548
0.84734 | 1.02796 | 0.07132
0.67072 | 1.03379 | 0.06921
0.53067 | 1.03967 | 0.06911
0.41976 | 1.04656 | 0.07299
0.33183 | 1.05159 | 0.08
0.26261 | 1.05623 | 0.08764
0.20791 | 1.06292 | 0.09614
0.16452 | 1.07265 | 0.10768
0.13007 | 1.08389 | 0.12407
0.10309 | 1.09579 | 0.14291
0.08153 | 1.11127 | 0.16199
0.06443 | 1.13283 | 0.18734
0.05102 | 1.16259 | 0.21811
0.04042 | 1.19115 | 0.26039
0.03192 | 1.2146 | 0.30246
0.02528 | 1.24261 | 0.33805
0.01999 | 1.28514 | 0.37178