## Sheet1
20004.453 | 0.39449 | -0.00952
15829.126 | 0.40381 | 0.00447
12516.703 | 0.41099 | 0.01426
9909.4424 | 0.42033 | 0.0233
7835.48 | 0.4262 | 0.02977
6217.2461 | 0.43618 | 0.0349
4905.291 | 0.44476 | 0.03952
3881.2737 | 0.4526 | 0.04287
3070.9827 | 0.45884 | 0.04557
2430.7778 | 0.46807 | 0.04784
1923.1537 | 0.47646 | 0.05048
1522.4358 | 0.48483 | 0.05345
1203.8446 | 0.493 | 0.05602
952.86591 | 0.50231 | 0.05977
754.27557 | 0.51056 | 0.06277
596.71857 | 0.51938 | 0.06521
471.96338 | 0.53015 | 0.06727
373.20856 | 0.53808 | 0.07116
295.47278 | 0.54684 | 0.07366
233.87738 | 0.55865 | 0.07801
185.05922 | 0.57048 | 0.08266
146.35823 | 0.58021 | 0.08585
115.77804 | 0.59183 | 0.09181
91.6721 | 0.60451 | 0.09781
72.51701 | 0.61663 | 0.10569
57.36816 | 0.63074 | 0.11449
45.3629 | 0.64794 | 0.12567
35.93134 | 0.66427 | 0.13628
28.40909 | 0.68635 | 0.14892
22.48202 | 0.71047 | 0.16066
17.79613 | 0.7407 | 0.17361
14.06813 | 0.77463 | 0.18314
11.1448 | 0.81299 | 0.1857
8.81772 | 0.84922 | 0.18309
6.97545 | 0.8828 | 0.17569
5.5173 | 0.91546 | 0.16285
4.36941 | 0.9418 | 0.14964
3.45686 | 0.96429 | 0.13141
2.73547 | 0.98281 | 0.11594
2.16054 | 0.99614 | 0.10351
1.70952 | 1.00574 | 0.09144
1.35352 | 1.01389 | 0.08165
1.07079 | 1.02027 | 0.07478
0.84734 | 1.02629 | 0.07107
0.67072 | 1.03161 | 0.06881
0.53067 | 1.03702 | 0.06826
0.41976 | 1.04409 | 0.07144
0.33183 | 1.04987 | 0.07863
0.26261 | 1.05495 | 0.08771
0.20791 | 1.06031 | 0.09657
0.16452 | 1.06933 | 0.10775
0.13007 | 1.08108 | 0.12275
0.10309 | 1.09394 | 0.14208
0.08153 | 1.10759 | 0.1626
0.06443 | 1.12748 | 0.18741
0.05102 | 1.15647 | 0.21359
0.04042 | 1.18898 | 0.25188
0.03192 | 1.21881 | 0.29901
0.02528 | 1.24481 | 0.34099
0.01999 | 1.28082 | 0.37411