## Sheet1
20004.453 | 0.47756 | -0.01631
15829.126 | 0.48426 | 0.00069
12516.703 | 0.49179 | 0.01173
9909.4424 | 0.5006 | 0.02068
7835.48 | 0.50906 | 0.03004
6217.2461 | 0.51574 | 0.036
4905.291 | 0.52551 | 0.04322
3881.2737 | 0.53292 | 0.04924
3070.9827 | 0.54251 | 0.05399
2430.7778 | 0.5512 | 0.05885
1923.1537 | 0.56 | 0.06195
1522.4358 | 0.5699 | 0.06705
1203.8446 | 0.58065 | 0.07135
952.86591 | 0.59246 | 0.07668
754.27557 | 0.6043 | 0.07905
596.71857 | 0.61691 | 0.08367
471.96338 | 0.62859 | 0.08896
373.20856 | 0.64168 | 0.09095
295.47278 | 0.65631 | 0.09573
233.87738 | 0.67043 | 0.09988
185.05922 | 0.68588 | 0.10449
146.35823 | 0.69989 | 0.10947
115.77804 | 0.71603 | 0.11559
91.6721 | 0.73131 | 0.12317
72.51701 | 0.74945 | 0.12927
57.36816 | 0.76711 | 0.13704
45.3629 | 0.78529 | 0.14643
35.93134 | 0.80814 | 0.15916
28.40909 | 0.83237 | 0.16932
22.48202 | 0.86163 | 0.18137
17.79613 | 0.89494 | 0.19137
14.06813 | 0.93285 | 0.19687
11.1448 | 0.9701 | 0.1985
8.81772 | 1.00855 | 0.19296
6.97545 | 1.04827 | 0.18203
5.5173 | 1.07779 | 0.16753
4.36941 | 1.10626 | 0.15278
3.45686 | 1.12595 | 0.13635
2.73547 | 1.14447 | 0.11859
2.16054 | 1.15981 | 0.10351
1.70952 | 1.17032 | 0.09211
1.35352 | 1.17782 | 0.08188
1.07079 | 1.18379 | 0.07361
0.84734 | 1.19024 | 0.06853
0.67072 | 1.19445 | 0.0654
0.53067 | 1.19963 | 0.06417
0.41976 | 1.20439 | 0.06489
0.33183 | 1.21024 | 0.06784
0.26261 | 1.21723 | 0.07428
0.20791 | 1.22395 | 0.08463
0.16452 | 1.23 | 0.0969
0.13007 | 1.23589 | 0.10995
0.10309 | 1.24638 | 0.12355
0.08153 | 1.26061 | 0.14201
0.06443 | 1.27823 | 0.16534
0.05102 | 1.29592 | 0.18961
0.04042 | 1.32379 | 0.21435
0.03192 | 1.36394 | 0.24811
0.02528 | 1.40637 | 0.29545
0.01999 | 1.44452 | 0.34892