## Sheet1
20004.453 | 0.47746 | -0.0127
15829.126 | 0.48532 | 0.00064
12516.703 | 0.49236 | 0.01254
9909.4424 | 0.49981 | 0.02223
7835.48 | 0.5068 | 0.0302
6217.2461 | 0.51523 | 0.03791
4905.291 | 0.52473 | 0.04396
3881.2737 | 0.53149 | 0.05042
3070.9827 | 0.54033 | 0.05469
2430.7778 | 0.55028 | 0.05807
1923.1537 | 0.55873 | 0.06307
1522.4358 | 0.5687 | 0.06774
1203.8446 | 0.58042 | 0.06989
952.86591 | 0.59035 | 0.07609
754.27557 | 0.60343 | 0.07944
596.71857 | 0.61585 | 0.08458
471.96338 | 0.62906 | 0.08765
373.20856 | 0.64209 | 0.09211
295.47278 | 0.6557 | 0.0963
233.87738 | 0.6698 | 0.1009
185.05922 | 0.68399 | 0.10559
146.35823 | 0.70064 | 0.11012
115.77804 | 0.71494 | 0.11467
91.6721 | 0.73035 | 0.12301
72.51701 | 0.74711 | 0.12956
57.36816 | 0.76652 | 0.13644
45.3629 | 0.78437 | 0.14707
35.93134 | 0.80691 | 0.15776
28.40909 | 0.8323 | 0.16931
22.48202 | 0.8623 | 0.18162
17.79613 | 0.89412 | 0.19165
14.06813 | 0.93335 | 0.19799
11.1448 | 0.97142 | 0.19765
8.81772 | 1.00958 | 0.19408
6.97545 | 1.0443 | 0.18471
5.5173 | 1.07903 | 0.1683
4.36941 | 1.10423 | 0.15375
3.45686 | 1.12782 | 0.13559
2.73547 | 1.14594 | 0.11976
2.16054 | 1.15889 | 0.10549
1.70952 | 1.1704 | 0.09187
1.35352 | 1.17937 | 0.08174
1.07079 | 1.18612 | 0.07444
0.84734 | 1.19223 | 0.06977
0.67072 | 1.19542 | 0.06708
0.53067 | 1.20051 | 0.06452
0.41976 | 1.20549 | 0.06572
0.33183 | 1.21076 | 0.06906
0.26261 | 1.21568 | 0.07421
0.20791 | 1.22275 | 0.08109
0.16452 | 1.23276 | 0.09192
0.13007 | 1.2437 | 0.10878
0.10309 | 1.25222 | 0.12875
0.08153 | 1.26163 | 0.14916
0.06443 | 1.27503 | 0.17106
0.05102 | 1.29582 | 0.19183
0.04042 | 1.32211 | 0.22128
0.03192 | 1.35024 | 0.25258
0.02528 | 1.38858 | 0.28221
0.01999 | 1.44268 | 0.3197