## Sheet1
20004.453 | 0.47806 | -0.01667
15829.126 | 0.48485 | -9e-05
12516.703 | 0.49308 | 0.01223
9909.4424 | 0.49965 | 0.02
7835.48 | 0.50764 | 0.03032
6217.2461 | 0.51632 | 0.03696
4905.291 | 0.52438 | 0.042
3881.2737 | 0.53259 | 0.04839
3070.9827 | 0.5415 | 0.05388
2430.7778 | 0.55004 | 0.05691
1923.1537 | 0.55996 | 0.06175
1522.4358 | 0.56924 | 0.06683
1203.8446 | 0.57934 | 0.07118
952.86591 | 0.59164 | 0.07475
754.27557 | 0.60367 | 0.08059
596.71857 | 0.61538 | 0.08399
471.96338 | 0.62907 | 0.08716
373.20856 | 0.63943 | 0.09285
295.47278 | 0.6545 | 0.09597
233.87738 | 0.67071 | 0.10003
185.05922 | 0.68348 | 0.10444
146.35823 | 0.69817 | 0.10878
115.77804 | 0.71461 | 0.11442
91.6721 | 0.72827 | 0.12112
72.51701 | 0.7451 | 0.12865
57.36816 | 0.76294 | 0.1367
45.3629 | 0.78407 | 0.14821
35.93134 | 0.80477 | 0.15683
28.40909 | 0.82931 | 0.17106
22.48202 | 0.86115 | 0.17974
17.79613 | 0.89348 | 0.18975
14.06813 | 0.9305 | 0.19399
11.1448 | 0.96762 | 0.19446
8.81772 | 1.00558 | 0.19021
6.97545 | 1.04181 | 0.18199
5.5173 | 1.07116 | 0.16574
4.36941 | 1.09912 | 0.15174
3.45686 | 1.12061 | 0.13281
2.73547 | 1.13905 | 0.11715
2.16054 | 1.15301 | 0.10271
1.70952 | 1.16221 | 0.09165
1.35352 | 1.17114 | 0.08046
1.07079 | 1.17761 | 0.07278
0.84734 | 1.18342 | 0.06744
0.67072 | 1.18776 | 0.06492
0.53067 | 1.19303 | 0.06288
0.41976 | 1.19857 | 0.06395
0.33183 | 1.20474 | 0.069
0.26261 | 1.20992 | 0.07641
0.20791 | 1.21431 | 0.08517
0.16452 | 1.22043 | 0.09434
0.13007 | 1.23014 | 0.1061
0.10309 | 1.2419 | 0.12207
0.08153 | 1.25386 | 0.14209
0.06443 | 1.2708 | 0.16417
0.05102 | 1.29358 | 0.18657
0.04042 | 1.32705 | 0.21751
0.03192 | 1.36053 | 0.26099
0.02528 | 1.38925 | 0.30677
0.01999 | 1.41882 | 0.34577