## Sheet1
20004.453 | 0.47848 | -0.01292
15829.126 | 0.48753 | 0.0013
12516.703 | 0.49653 | 0.01289
9909.4424 | 0.50399 | 0.02356
7835.48 | 0.51075 | 0.0308
6217.2461 | 0.51816 | 0.03742
4905.291 | 0.52677 | 0.04399
3881.2737 | 0.53584 | 0.0491
3070.9827 | 0.54494 | 0.05342
2430.7778 | 0.55376 | 0.05982
1923.1537 | 0.56343 | 0.06249
1522.4358 | 0.57323 | 0.06929
1203.8446 | 0.5834 | 0.07108
952.86591 | 0.59605 | 0.07504
754.27557 | 0.60895 | 0.08019
596.71857 | 0.61953 | 0.08363
471.96338 | 0.63175 | 0.08746
373.20856 | 0.6454 | 0.09259
295.47278 | 0.65981 | 0.09588
233.87738 | 0.67364 | 0.10062
185.05922 | 0.68868 | 0.10538
146.35823 | 0.70214 | 0.10892
115.77804 | 0.7185 | 0.11344
91.6721 | 0.73503 | 0.11898
72.51701 | 0.75127 | 0.12442
57.36816 | 0.77068 | 0.13563
45.3629 | 0.79171 | 0.14402
35.93134 | 0.80885 | 0.15287
28.40909 | 0.83708 | 0.16022
22.48202 | 0.86699 | 0.17064
17.79613 | 0.89297 | 0.17924
14.06813 | 0.93681 | 0.18815
11.1448 | 0.96412 | 0.17622
8.81772 | 1.01363 | 0.17587
6.97545 | 1.03213 | 0.17273
5.5173 | 1.04808 | 0.14392
4.36941 | 1.08224 | 0.11314
3.45686 | 1.12164 | 0.10537
2.73547 | 1.13963 | 0.11402
2.16054 | 1.13033 | 0.1195
1.70952 | 1.10725 | 0.10508
1.35352 | 1.09092 | 0.06846
1.07079 | 1.10107 | 0.02138
0.84734 | 1.13934 | -0.01309
0.67072 | 1.18971 | -0.01619
0.53067 | 1.24153 | 0.02296
0.41976 | 1.25442 | 0.09585
0.33183 | 1.21275 | 0.17166
0.26261 | 1.12369 | 0.20709
0.20791 | 1.02515 | 0.17726
0.16452 | 0.9666 | 0.08571
0.13007 | 0.98412 | -0.03506
0.10309 | 1.09047 | -0.12985
0.08153 | 1.25986 | -0.14201
0.06443 | 1.42236 | -0.05769
0.05102 | 1.5524 | 0.15615
0.04042 | 1.536 | 0.43514
0.03192 | 1.34713 | 0.63441
0.02528 | 1.08617 | 0.64263
0.01999 | 0.9234 | 0.4578