## Sheet1
20004.453 | 0.47761 | -0.01437
15829.126 | 0.48549 | -0.00033
12516.703 | 0.49353 | 0.01255
9909.4424 | 0.50084 | 0.02258
7835.48 | 0.50883 | 0.03136
6217.2461 | 0.51638 | 0.03734
4905.291 | 0.52478 | 0.04414
3881.2737 | 0.53365 | 0.04798
3070.9827 | 0.54136 | 0.05364
2430.7778 | 0.55193 | 0.05737
1923.1537 | 0.56048 | 0.06321
1522.4358 | 0.57105 | 0.06838
1203.8446 | 0.58231 | 0.07181
952.86591 | 0.59423 | 0.07699
754.27557 | 0.60506 | 0.08035
596.71857 | 0.61822 | 0.08329
471.96338 | 0.63106 | 0.08938
373.20856 | 0.6446 | 0.09135
295.47278 | 0.65833 | 0.09566
233.87738 | 0.67309 | 0.09998
185.05922 | 0.68727 | 0.10454
146.35823 | 0.70314 | 0.10914
115.77804 | 0.71878 | 0.11505
91.6721 | 0.73437 | 0.11874
72.51701 | 0.7498 | 0.12886
57.36816 | 0.7655 | 0.13401
45.3629 | 0.7845 | 0.14553
35.93134 | 0.81016 | 0.15237
28.40909 | 0.83489 | 0.16589
22.48202 | 0.86711 | 0.17719
17.79613 | 0.90103 | 0.18008
14.06813 | 0.92737 | 0.17894
11.1448 | 0.97397 | 0.1843
8.81772 | 0.99394 | 0.17476
6.97545 | 1.03027 | 0.15034
5.5173 | 1.07453 | 0.1415
4.36941 | 1.09061 | 0.14466
3.45686 | 1.08739 | 0.13028
2.73547 | 1.08764 | 0.09795
2.16054 | 1.10567 | 0.05967
1.70952 | 1.13986 | 0.03781
1.35352 | 1.17736 | 0.04431
1.07079 | 1.19373 | 0.07485
0.84734 | 1.17853 | 0.11272
0.67072 | 1.14003 | 0.13342
0.53067 | 1.07971 | 0.11834
0.41976 | 1.04015 | 0.06204
0.33183 | 1.04714 | -0.01615
0.26261 | 1.11192 | -0.0767
0.20791 | 1.21683 | -0.08381
0.16452 | 1.32102 | -0.01473
0.13007 | 1.37442 | 0.12102
0.10309 | 1.33623 | 0.27862
0.08153 | 1.20224 | 0.39067
0.06443 | 1.04035 | 0.41852
0.05102 | 0.86383 | 0.31713
0.04042 | 0.79992 | 0.10621
0.03192 | 0.92681 | -0.11885
0.02528 | 1.20582 | -0.22469
0.01999 | 1.49243 | -0.13431