## Sheet1
20004.453 | 0.45286 | -0.02424
15829.126 | 0.45824 | -0.00829
12516.703 | 0.4643 | 0.00208
9909.4424 | 0.47291 | 0.01437
7835.48 | 0.47799 | 0.02273
6217.2461 | 0.48523 | 0.03091
4905.291 | 0.49394 | 0.03625
3881.2737 | 0.50034 | 0.04371
3070.9827 | 0.50769 | 0.04799
2430.7778 | 0.51676 | 0.05293
1923.1537 | 0.52594 | 0.05718
1522.4358 | 0.53487 | 0.06197
1203.8446 | 0.54714 | 0.06532
952.86591 | 0.55573 | 0.06992
754.27557 | 0.56687 | 0.07457
596.71857 | 0.579 | 0.07696
471.96338 | 0.59056 | 0.08125
373.20856 | 0.60273 | 0.08431
295.47278 | 0.61596 | 0.08903
233.87738 | 0.62749 | 0.09036
185.05922 | 0.64183 | 0.0978
146.35823 | 0.65474 | 0.10076
115.77804 | 0.67088 | 0.10681
91.6721 | 0.68836 | 0.11429
72.51701 | 0.70592 | 0.11934
57.36816 | 0.72635 | 0.12548
45.3629 | 0.74866 | 0.12871
35.93134 | 0.77286 | 0.13141
28.40909 | 0.79889 | 0.12933
22.48202 | 0.82383 | 0.12593
17.79613 | 0.84622 | 0.11519
14.06813 | 0.86599 | 0.10649
11.1448 | 0.88134 | 0.09421
8.81772 | 0.8964 | 0.08453
6.97545 | 0.90366 | 0.07465
5.5173 | 0.91222 | 0.06375
4.36941 | 0.92005 | 0.05613
3.45686 | 0.92845 | 0.05173
2.73547 | 0.93129 | 0.05002
2.16054 | 0.93225 | 0.04736
1.70952 | 0.93435 | 0.04517
1.35352 | 0.93683 | 0.04037
1.07079 | 0.94183 | 0.03634
0.84734 | 0.95025 | 0.0362
0.67072 | 0.96016 | 0.04007
0.53067 | 0.96935 | 0.0503
0.41976 | 0.97204 | 0.06391
0.33183 | 0.96871 | 0.0768
0.26261 | 0.96325 | 0.08302
0.20791 | 0.96208 | 0.08432
0.16452 | 0.96883 | 0.08294
0.13007 | 0.98408 | 0.0843
0.10309 | 1.00783 | 0.09244
0.08153 | 1.03817 | 0.11202
0.06443 | 1.06596 | 0.14522
0.05102 | 1.08786 | 0.19194
0.04042 | 1.09436 | 0.24009
0.03192 | 1.09326 | 0.27734
0.02528 | 1.10017 | 0.29924
0.01999 | 1.12548 | 0.31609