## Sheet1
20004.453 | 0.45377 | -0.02486
15829.126 | 0.45918 | -0.00787
12516.703 | 0.46546 | 0.00335
9909.4424 | 0.47244 | 0.01395
7835.48 | 0.47731 | 0.02315
6217.2461 | 0.48443 | 0.03064
4905.291 | 0.49165 | 0.0368
3881.2737 | 0.50108 | 0.04197
3070.9827 | 0.50823 | 0.04825
2430.7778 | 0.51618 | 0.05281
1923.1537 | 0.52567 | 0.05833
1522.4358 | 0.53503 | 0.06183
1203.8446 | 0.54616 | 0.06777
952.86591 | 0.55621 | 0.07108
754.27557 | 0.56781 | 0.07413
596.71857 | 0.57837 | 0.07935
471.96338 | 0.58935 | 0.08194
373.20856 | 0.60679 | 0.08775
295.47278 | 0.61598 | 0.09012
233.87738 | 0.6297 | 0.09411
185.05922 | 0.64309 | 0.09681
146.35823 | 0.65755 | 0.10288
115.77804 | 0.67295 | 0.1079
91.6721 | 0.69035 | 0.11379
72.51701 | 0.70819 | 0.11877
57.36816 | 0.72959 | 0.1245
45.3629 | 0.75264 | 0.12894
35.93134 | 0.77733 | 0.13044
28.40909 | 0.80185 | 0.12915
22.48202 | 0.82602 | 0.12448
17.79613 | 0.84844 | 0.1155
14.06813 | 0.86782 | 0.10496
11.1448 | 0.88484 | 0.09464
8.81772 | 0.89585 | 0.08233
6.97545 | 0.90676 | 0.07224
5.5173 | 0.91734 | 0.06445
4.36941 | 0.92 | 0.05852
3.45686 | 0.92322 | 0.05177
2.73547 | 0.92776 | 0.04538
2.16054 | 0.93403 | 0.04046
1.70952 | 0.94237 | 0.03915
1.35352 | 0.94852 | 0.04147
1.07079 | 0.95155 | 0.0474
0.84734 | 0.95048 | 0.05206
0.67072 | 0.94923 | 0.05428
0.53067 | 0.94738 | 0.05287
0.41976 | 0.95105 | 0.0497
0.33183 | 0.96079 | 0.04823
0.26261 | 0.97722 | 0.05156
0.20791 | 0.99617 | 0.0644
0.16452 | 1.01275 | 0.0878
0.13007 | 1.02027 | 0.11756
0.10309 | 1.01714 | 0.14416
0.08153 | 1.01129 | 0.16285
0.06443 | 1.01136 | 0.17504
0.05102 | 1.02424 | 0.17907
0.04042 | 1.05003 | 0.18841
0.03192 | 1.08883 | 0.20476
0.02528 | 1.1403 | 0.23491
0.01999 | 1.19905 | 0.28611