## Sheet1
20004.453 | 0.45078 | -0.02484
15829.126 | 0.45733 | -0.00981
12516.703 | 0.4628 | 0.00348
9909.4424 | 0.46921 | 0.01463
7835.48 | 0.47431 | 0.02161
6217.2461 | 0.48234 | 0.03165
4905.291 | 0.4898 | 0.03786
3881.2737 | 0.49838 | 0.04231
3070.9827 | 0.50527 | 0.0478
2430.7778 | 0.51433 | 0.0525
1923.1537 | 0.52313 | 0.05776
1522.4358 | 0.53278 | 0.0618
1203.8446 | 0.54325 | 0.06507
952.86591 | 0.55411 | 0.07001
754.27557 | 0.56494 | 0.07503
596.71857 | 0.57606 | 0.07872
471.96338 | 0.58661 | 0.08177
373.20856 | 0.60087 | 0.08474
295.47278 | 0.61237 | 0.09003
233.87738 | 0.62545 | 0.09422
185.05922 | 0.63932 | 0.09717
146.35823 | 0.65432 | 0.10288
115.77804 | 0.66836 | 0.10805
91.6721 | 0.68606 | 0.11305
72.51701 | 0.7041 | 0.11927
57.36816 | 0.7251 | 0.12525
45.3629 | 0.7464 | 0.12855
35.93134 | 0.77121 | 0.13205
28.40909 | 0.79685 | 0.12908
22.48202 | 0.8225 | 0.12438
17.79613 | 0.84454 | 0.11589
14.06813 | 0.86292 | 0.10454
11.1448 | 0.87861 | 0.09437
8.81772 | 0.89331 | 0.08311
6.97545 | 0.90231 | 0.07399
5.5173 | 0.90934 | 0.06474
4.36941 | 0.91767 | 0.05596
3.45686 | 0.92124 | 0.05078
2.73547 | 0.92727 | 0.04673
2.16054 | 0.93053 | 0.04398
1.70952 | 0.93513 | 0.04089
1.35352 | 0.93792 | 0.04035
1.07079 | 0.94073 | 0.04001
0.84734 | 0.94457 | 0.04029
0.67072 | 0.94905 | 0.04287
0.53067 | 0.95292 | 0.04675
0.41976 | 0.95637 | 0.05137
0.33183 | 0.96115 | 0.05677
0.26261 | 0.96793 | 0.06366
0.20791 | 0.97554 | 0.07346
0.16452 | 0.98287 | 0.08574
0.13007 | 0.98948 | 0.09874
0.10309 | 0.99784 | 0.11176
0.08153 | 1.01094 | 0.12737
0.06443 | 1.0263 | 0.1475
0.05102 | 1.042 | 0.17239
0.04042 | 1.06031 | 0.19634
0.03192 | 1.08677 | 0.22339
0.02528 | 1.12204 | 0.25777
0.01999 | 1.15951 | 0.30414