## Sheet1
20004.453 | 0.39166 | -0.0098
15829.126 | 0.40023 | 0.00322
12516.703 | 0.40963 | 0.01495
9909.4424 | 0.41704 | 0.02182
7835.48 | 0.42598 | 0.02897
6217.2461 | 0.43519 | 0.03622
4905.291 | 0.4393 | 0.03917
3881.2737 | 0.44939 | 0.04307
3070.9827 | 0.45734 | 0.04714
2430.7778 | 0.46517 | 0.04855
1923.1537 | 0.47344 | 0.05077
1522.4358 | 0.48096 | 0.05285
1203.8446 | 0.48842 | 0.05887
952.86591 | 0.49765 | 0.05843
754.27557 | 0.50595 | 0.06095
596.71857 | 0.51679 | 0.06377
471.96338 | 0.52675 | 0.06638
373.20856 | 0.53634 | 0.07068
295.47278 | 0.54597 | 0.07437
233.87738 | 0.55675 | 0.07876
185.05922 | 0.56644 | 0.08084
146.35823 | 0.57717 | 0.08671
115.77804 | 0.59028 | 0.09134
91.6721 | 0.60223 | 0.09818
72.51701 | 0.6155 | 0.10635
57.36816 | 0.62925 | 0.11494
45.3629 | 0.64364 | 0.12472
35.93134 | 0.66283 | 0.13699
28.40909 | 0.68363 | 0.14881
22.48202 | 0.70935 | 0.16167
17.79613 | 0.73903 | 0.17508
14.06813 | 0.77193 | 0.18321
11.1448 | 0.81067 | 0.18529
8.81772 | 0.84812 | 0.1846
6.97545 | 0.88675 | 0.1793
5.5173 | 0.91612 | 0.16283
4.36941 | 0.94547 | 0.15231
3.45686 | 0.96688 | 0.13429
2.73547 | 0.98651 | 0.11884
2.16054 | 1.00106 | 0.10577
1.70952 | 1.01115 | 0.09408
1.35352 | 1.01887 | 0.08437
1.07079 | 1.02558 | 0.07706
0.84734 | 1.03161 | 0.0731
0.67072 | 1.03765 | 0.07143
0.53067 | 1.04247 | 0.07094
0.41976 | 1.04881 | 0.07292
0.33183 | 1.05654 | 0.0792
0.26261 | 1.06407 | 0.08977
0.20791 | 1.06966 | 0.10256
0.16452 | 1.07562 | 0.11563
0.13007 | 1.08473 | 0.12917
0.10309 | 1.09857 | 0.14662
0.08153 | 1.11478 | 0.16865
0.06443 | 1.1347 | 0.1939
0.05102 | 1.15966 | 0.21728
0.04042 | 1.19741 | 0.25013
0.03192 | 1.23893 | 0.29901
0.02528 | 1.27216 | 0.35574
0.01999 | 1.29988 | 0.40749