## Sheet1
20004.453 | 0.39053 | -0.00861
15829.126 | 0.40129 | 0.00526
12516.703 | 0.40997 | 0.01416
9909.4424 | 0.41643 | 0.0229
7835.48 | 0.42691 | 0.02975
6217.2461 | 0.43364 | 0.03481
4905.291 | 0.44152 | 0.03961
3881.2737 | 0.44889 | 0.04343
3070.9827 | 0.45794 | 0.04614
2430.7778 | 0.46518 | 0.04985
1923.1537 | 0.47376 | 0.05217
1522.4358 | 0.48353 | 0.05379
1203.8446 | 0.49118 | 0.05709
952.86591 | 0.50094 | 0.06027
754.27557 | 0.50849 | 0.06241
596.71857 | 0.51808 | 0.06402
471.96338 | 0.52759 | 0.06747
373.20856 | 0.53848 | 0.07048
295.47278 | 0.54746 | 0.07235
233.87738 | 0.55702 | 0.07655
185.05922 | 0.5692 | 0.08094
146.35823 | 0.58028 | 0.08651
115.77804 | 0.59331 | 0.09098
91.6721 | 0.60529 | 0.09699
72.51701 | 0.62105 | 0.10689
57.36816 | 0.63123 | 0.11506
45.3629 | 0.64767 | 0.12411
35.93134 | 0.66916 | 0.13271
28.40909 | 0.68984 | 0.14845
22.48202 | 0.71854 | 0.16012
17.79613 | 0.74854 | 0.16365
14.06813 | 0.77363 | 0.16829
11.1448 | 0.81801 | 0.16948
8.81772 | 0.83756 | 0.16727
6.97545 | 0.8715 | 0.14668
5.5173 | 0.91134 | 0.13042
4.36941 | 0.93379 | 0.13447
3.45686 | 0.93455 | 0.12499
2.73547 | 0.9319 | 0.09893
2.16054 | 0.94144 | 0.06536
1.70952 | 0.96573 | 0.03945
1.35352 | 0.99722 | 0.03558
1.07079 | 1.0179 | 0.05255
0.84734 | 1.0157 | 0.0826
0.67072 | 0.9931 | 0.10319
0.53067 | 0.95156 | 0.10295
0.41976 | 0.91851 | 0.07419
0.33183 | 0.91296 | 0.02834
0.26261 | 0.93959 | -0.01078
0.20791 | 0.99178 | -0.02621
0.16452 | 1.05628 | -0.00548
0.13007 | 1.11063 | 0.05748
0.10309 | 1.12673 | 0.15653
0.08153 | 1.08113 | 0.26482
0.06443 | 0.99102 | 0.33911
0.05102 | 0.84409 | 0.33
0.04042 | 0.72962 | 0.2108
0.03192 | 0.72655 | 3e-05
0.02528 | 0.89729 | -0.2296
0.01999 | 1.27033 | -0.34925