## Sheet1
20004.453 | 0.39217 | -0.00934
15829.126 | 0.40191 | 0.00451
12516.703 | 0.4096 | 0.01425
9909.4424 | 0.41682 | 0.0209
7835.48 | 0.42557 | 0.02944
6217.2461 | 0.43483 | 0.03565
4905.291 | 0.44144 | 0.0396
3881.2737 | 0.45029 | 0.04474
3070.9827 | 0.45736 | 0.046
2430.7778 | 0.46494 | 0.04785
1923.1537 | 0.47399 | 0.0518
1522.4358 | 0.48027 | 0.05543
1203.8446 | 0.48934 | 0.05806
952.86591 | 0.49885 | 0.05993
754.27557 | 0.50817 | 0.06291
596.71857 | 0.51751 | 0.06496
471.96338 | 0.52659 | 0.06719
373.20856 | 0.53674 | 0.06961
295.47278 | 0.54713 | 0.07337
233.87738 | 0.55796 | 0.07866
185.05922 | 0.56964 | 0.08359
146.35823 | 0.58046 | 0.08559
115.77804 | 0.59378 | 0.09157
91.6721 | 0.60485 | 0.099
72.51701 | 0.61819 | 0.10522
57.36816 | 0.63294 | 0.11139
45.3629 | 0.64841 | 0.12087
35.93134 | 0.66896 | 0.13505
28.40909 | 0.68707 | 0.145
22.48202 | 0.71232 | 0.15688
17.79613 | 0.74421 | 0.16751
14.06813 | 0.77877 | 0.16474
11.1448 | 0.8089 | 0.17155
8.81772 | 0.84006 | 0.15418
6.97545 | 0.8817 | 0.14637
5.5173 | 0.90083 | 0.14668
4.36941 | 0.90623 | 0.12709
3.45686 | 0.92269 | 0.09744
2.73547 | 0.9473 | 0.07164
2.16054 | 0.97569 | 0.06518
1.70952 | 0.99023 | 0.07656
1.35352 | 0.98343 | 0.09094
1.07079 | 0.95872 | 0.09358
0.84734 | 0.93258 | 0.07532
0.67072 | 0.92103 | 0.04582
0.53067 | 0.93231 | 0.00785
0.41976 | 0.96899 | -0.0151
0.33183 | 1.01622 | -0.0081
0.26261 | 1.05191 | 0.03111
0.20791 | 1.06001 | 0.08994
0.16452 | 1.03321 | 0.15093
0.13007 | 0.97521 | 0.19045
0.10309 | 0.90045 | 0.18581
0.08153 | 0.83795 | 0.12723
0.06443 | 0.82553 | 0.03816
0.05102 | 0.90841 | -0.07951
0.04042 | 1.10153 | -0.14165
0.03192 | 1.36176 | -0.06517
0.02528 | 1.58347 | 0.19649
0.01999 | 1.63731 | 0.60436