## Sheet1
20004.453 | 0.39171 | -0.00796
15829.126 | 0.40144 | 0.00565
12516.703 | 0.40895 | 0.01346
9909.4424 | 0.4167 | 0.02265
7835.48 | 0.42602 | 0.02852
6217.2461 | 0.43243 | 0.03522
4905.291 | 0.44114 | 0.03898
3881.2737 | 0.44936 | 0.04239
3070.9827 | 0.45769 | 0.04766
2430.7778 | 0.46446 | 0.05015
1923.1537 | 0.47257 | 0.05277
1522.4358 | 0.48108 | 0.05451
1203.8446 | 0.49025 | 0.05774
952.86591 | 0.49792 | 0.05971
754.27557 | 0.50675 | 0.06199
596.71857 | 0.51782 | 0.06498
471.96338 | 0.52659 | 0.06738
373.20856 | 0.53708 | 0.07117
295.47278 | 0.54651 | 0.07406
233.87738 | 0.55665 | 0.07635
185.05922 | 0.56965 | 0.08086
146.35823 | 0.58059 | 0.08599
115.77804 | 0.59308 | 0.09097
91.6721 | 0.60405 | 0.097
72.51701 | 0.61957 | 0.10333
57.36816 | 0.63342 | 0.11615
45.3629 | 0.64955 | 0.12501
35.93134 | 0.66766 | 0.13108
28.40909 | 0.69184 | 0.14442
22.48202 | 0.71742 | 0.15356
17.79613 | 0.74473 | 0.15937
14.06813 | 0.77249 | 0.17125
11.1448 | 0.81132 | 0.16065
8.81772 | 0.84291 | 0.16723
6.97545 | 0.86356 | 0.14891
5.5173 | 0.89459 | 0.12451
4.36941 | 0.93011 | 0.11422
3.45686 | 0.94751 | 0.11509
2.73547 | 0.94443 | 0.11131
2.16054 | 0.93501 | 0.09143
1.70952 | 0.93545 | 0.05992
1.35352 | 0.95217 | 0.03004
1.07079 | 0.98124 | 0.01703
0.84734 | 1.01051 | 0.02744
0.67072 | 1.02404 | 0.05319
0.53067 | 1.01356 | 0.09007
0.41976 | 0.97786 | 0.11115
0.33183 | 0.93475 | 0.10508
0.26261 | 0.90509 | 0.07111
0.20791 | 0.90546 | 0.0241
0.16452 | 0.94196 | -0.01709
0.13007 | 1.01131 | -0.03375
0.10309 | 1.09832 | -0.00291
0.08153 | 1.17553 | 0.09134
0.06443 | 1.20369 | 0.22501
0.05102 | 1.13317 | 0.3883
0.04042 | 0.96585 | 0.48489
0.03192 | 0.75134 | 0.44729
0.02528 | 0.58529 | 0.24152
0.01999 | 0.59898 | -0.10108