## Sheet1
20004.453 | 0.39165 | -0.01071
15829.126 | 0.40062 | 0.00386
12516.703 | 0.40858 | 0.01521
9909.4424 | 0.41652 | 0.02254
7835.48 | 0.42457 | 0.02917
6217.2461 | 0.43438 | 0.0352
4905.291 | 0.44233 | 0.03889
3881.2737 | 0.4496 | 0.04399
3070.9827 | 0.45668 | 0.04683
2430.7778 | 0.46392 | 0.05009
1923.1537 | 0.47369 | 0.05234
1522.4358 | 0.48097 | 0.05536
1203.8446 | 0.49029 | 0.05842
952.86591 | 0.49966 | 0.06035
754.27557 | 0.5081 | 0.06293
596.71857 | 0.51668 | 0.06572
471.96338 | 0.52573 | 0.06763
373.20856 | 0.53557 | 0.07062
295.47278 | 0.5468 | 0.07362
233.87738 | 0.55783 | 0.0767
185.05922 | 0.56762 | 0.08117
146.35823 | 0.57848 | 0.08529
115.77804 | 0.59049 | 0.09088
91.6721 | 0.60265 | 0.09592
72.51701 | 0.61674 | 0.10388
57.36816 | 0.63111 | 0.11556
45.3629 | 0.6477 | 0.12413
35.93134 | 0.66814 | 0.13158
28.40909 | 0.69133 | 0.14716
22.48202 | 0.71878 | 0.15707
17.79613 | 0.74554 | 0.15991
14.06813 | 0.77233 | 0.16987
11.1448 | 0.81462 | 0.16184
8.81772 | 0.84341 | 0.16856
6.97545 | 0.86535 | 0.14956
5.5173 | 0.89857 | 0.12324
4.36941 | 0.93379 | 0.11804
3.45686 | 0.94422 | 0.12074
2.73547 | 0.93912 | 0.11132
2.16054 | 0.93178 | 0.08522
1.70952 | 0.9376 | 0.05159
1.35352 | 0.96165 | 0.02437
1.07079 | 0.99644 | 0.01998
0.84734 | 1.02036 | 0.03939
0.67072 | 1.02446 | 0.07077
0.53067 | 0.99942 | 0.10377
0.41976 | 0.95594 | 0.11297
0.33183 | 0.91651 | 0.09039
0.26261 | 0.90028 | 0.04669
0.20791 | 0.91836 | 0.00111
0.16452 | 0.96891 | -0.02787
0.13007 | 1.04374 | -0.02207
0.10309 | 1.12217 | 0.03473
0.08153 | 1.17072 | 0.14721
0.06443 | 1.16228 | 0.27845
0.05102 | 1.04959 | 0.40711
0.04042 | 0.86716 | 0.44053
0.03192 | 0.68977 | 0.33047
0.02528 | 0.61008 | 0.07999
0.01999 | 0.74385 | -0.24641