## Sheet1
20004.453 | 0.3714 | -0.01708
15829.126 | 0.38003 | -0.00416
12516.703 | 0.38662 | 0.00709
9909.4424 | 0.39446 | 0.01615
7835.48 | 0.40137 | 0.02287
6217.2461 | 0.40711 | 0.02902
4905.291 | 0.41599 | 0.03337
3881.2737 | 0.42339 | 0.03726
3070.9827 | 0.43078 | 0.0416
2430.7778 | 0.43696 | 0.042
1923.1537 | 0.44433 | 0.04723
1522.4358 | 0.45225 | 0.04929
1203.8446 | 0.46101 | 0.05
952.86591 | 0.46908 | 0.05422
754.27557 | 0.47435 | 0.05547
596.71857 | 0.48505 | 0.05918
471.96338 | 0.49262 | 0.06057
373.20856 | 0.5015 | 0.06389
295.47278 | 0.51076 | 0.06788
233.87738 | 0.5201 | 0.071
185.05922 | 0.52857 | 0.07621
146.35823 | 0.54063 | 0.08155
115.77804 | 0.55345 | 0.08791
91.6721 | 0.56593 | 0.09241
72.51701 | 0.58123 | 0.09901
57.36816 | 0.6014 | 0.10383
45.3629 | 0.62147 | 0.10807
35.93134 | 0.64148 | 0.10939
28.40909 | 0.66335 | 0.10631
22.48202 | 0.68352 | 0.10073
17.79613 | 0.70237 | 0.09428
14.06813 | 0.71874 | 0.08576
11.1448 | 0.72936 | 0.07569
8.81772 | 0.74046 | 0.06474
6.97545 | 0.74829 | 0.06043
5.5173 | 0.75298 | 0.05224
4.36941 | 0.75518 | 0.04392
3.45686 | 0.7622 | 0.03676
2.73547 | 0.76974 | 0.03666
2.16054 | 0.77302 | 0.03908
1.70952 | 0.7717 | 0.04236
1.35352 | 0.76841 | 0.04132
1.07079 | 0.76687 | 0.03595
0.84734 | 0.7706 | 0.02842
0.67072 | 0.78086 | 0.02312
0.53067 | 0.80014 | 0.02359
0.41976 | 0.82147 | 0.03892
0.33183 | 0.83539 | 0.06821
0.26261 | 0.83018 | 0.10511
0.20791 | 0.80471 | 0.13273
0.16452 | 0.76553 | 0.13679
0.13007 | 0.73376 | 0.10776
0.10309 | 0.73382 | 0.05138
0.08153 | 0.78654 | -0.0119
0.06443 | 0.89084 | -0.04419
0.05102 | 1.06639 | -0.00671
0.04042 | 1.23237 | 0.16139
0.03192 | 1.29114 | 0.4468
0.02528 | 1.15873 | 0.76586
0.01999 | 0.80309 | 0.96772