## Sheet1
20004.453 | 0.37258 | -0.01804
15829.126 | 0.38099 | -0.00362
12516.703 | 0.38769 | 0.00681
9909.4424 | 0.39442 | 0.01472
7835.48 | 0.40085 | 0.02342
6217.2461 | 0.40797 | 0.02776
4905.291 | 0.41579 | 0.03258
3881.2737 | 0.42326 | 0.03599
3070.9827 | 0.42926 | 0.03959
2430.7778 | 0.43619 | 0.04411
1923.1537 | 0.44423 | 0.04734
1522.4358 | 0.45195 | 0.0498
1203.8446 | 0.46054 | 0.05123
952.86591 | 0.46754 | 0.05416
754.27557 | 0.47577 | 0.05532
596.71857 | 0.48415 | 0.05833
471.96338 | 0.49224 | 0.06083
373.20856 | 0.5021 | 0.06395
295.47278 | 0.51021 | 0.06692
233.87738 | 0.52103 | 0.07164
185.05922 | 0.52956 | 0.07517
146.35823 | 0.54061 | 0.08326
115.77804 | 0.55215 | 0.08668
91.6721 | 0.56669 | 0.09318
72.51701 | 0.58145 | 0.09728
57.36816 | 0.59995 | 0.10362
45.3629 | 0.62002 | 0.10826
35.93134 | 0.63968 | 0.10893
28.40909 | 0.66275 | 0.10353
22.48202 | 0.68093 | 0.0993
17.79613 | 0.69893 | 0.09226
14.06813 | 0.71606 | 0.08229
11.1448 | 0.7252 | 0.0747
8.81772 | 0.73775 | 0.06277
6.97545 | 0.74611 | 0.05683
5.5173 | 0.74918 | 0.05063
4.36941 | 0.75124 | 0.04275
3.45686 | 0.75886 | 0.0365
2.73547 | 0.76503 | 0.03482
2.16054 | 0.77004 | 0.03879
1.70952 | 0.76924 | 0.04193
1.35352 | 0.76561 | 0.04221
1.07079 | 0.76268 | 0.03809
0.84734 | 0.76475 | 0.0307
0.67072 | 0.77324 | 0.02397
0.53067 | 0.79165 | 0.02198
0.41976 | 0.81503 | 0.03394
0.33183 | 0.83242 | 0.06153
0.26261 | 0.83307 | 0.09952
0.20791 | 0.81151 | 0.1333
0.16452 | 0.77156 | 0.14592
0.13007 | 0.73295 | 0.12447
0.10309 | 0.72041 | 0.07112
0.08153 | 0.75851 | 0.00184
0.06443 | 0.85432 | -0.04636
0.05102 | 1.03168 | -0.0319
0.04042 | 1.21801 | 0.10729
0.03192 | 1.31907 | 0.38414
0.02528 | 1.2389 | 0.7276
0.01999 | 0.91117 | 0.99299