## Sheet1
20004.453 | 0.37315 | -0.01836
15829.126 | 0.3791 | -0.00102
12516.703 | 0.38791 | 0.00702
9909.4424 | 0.39514 | 0.01497
7835.48 | 0.40109 | 0.02298
6217.2461 | 0.40806 | 0.02877
4905.291 | 0.41498 | 0.03331
3881.2737 | 0.42194 | 0.03817
3070.9827 | 0.42991 | 0.03993
2430.7778 | 0.43658 | 0.0423
1923.1537 | 0.44355 | 0.04596
1522.4358 | 0.45256 | 0.04982
1203.8446 | 0.45914 | 0.05176
952.86591 | 0.46685 | 0.05543
754.27557 | 0.47581 | 0.05646
596.71857 | 0.48501 | 0.05985
471.96338 | 0.49217 | 0.06117
373.20856 | 0.50153 | 0.06594
295.47278 | 0.51015 | 0.0692
233.87738 | 0.51967 | 0.07249
185.05922 | 0.5293 | 0.07705
146.35823 | 0.54107 | 0.08279
115.77804 | 0.55258 | 0.08713
91.6721 | 0.56767 | 0.0927
72.51701 | 0.58204 | 0.09901
57.36816 | 0.59993 | 0.1033
45.3629 | 0.62072 | 0.10692
35.93134 | 0.64176 | 0.10799
28.40909 | 0.66281 | 0.10516
22.48202 | 0.68138 | 0.09837
17.79613 | 0.70019 | 0.09217
14.06813 | 0.7162 | 0.0825
11.1448 | 0.72675 | 0.07289
8.81772 | 0.73718 | 0.06249
6.97545 | 0.74453 | 0.05674
5.5173 | 0.74822 | 0.05179
4.36941 | 0.75117 | 0.04253
3.45686 | 0.7583 | 0.03664
2.73547 | 0.76573 | 0.03515
2.16054 | 0.76937 | 0.03836
1.70952 | 0.76894 | 0.04214
1.35352 | 0.76518 | 0.04173
1.07079 | 0.76236 | 0.03703
0.84734 | 0.76528 | 0.03016
0.67072 | 0.77493 | 0.02346
0.53067 | 0.79282 | 0.02292
0.41976 | 0.8152 | 0.03539
0.33183 | 0.83213 | 0.06361
0.26261 | 0.83148 | 0.10136
0.20791 | 0.8086 | 0.13361
0.16452 | 0.76913 | 0.14354
0.13007 | 0.73205 | 0.1203
0.10309 | 0.7226 | 0.06624
0.08153 | 0.76473 | -0.00146
0.06443 | 0.86068 | -0.04562
0.05102 | 1.0385 | -0.02727
0.04042 | 1.22014 | 0.12096
0.03192 | 1.31146 | 0.40071
0.02528 | 1.21485 | 0.73938
0.01999 | 0.88139 | 0.98801