## Sheet1
20004.453 | 0.36892 | -0.02575
15829.126 | 0.3747 | -0.00945
12516.703 | 0.38087 | 0.00075
9909.4424 | 0.38768 | 0.01074
7835.48 | 0.39434 | 0.01901
6217.2461 | 0.40144 | 0.02494
4905.291 | 0.40813 | 0.0291
3881.2737 | 0.41434 | 0.03405
3070.9827 | 0.42173 | 0.03838
2430.7778 | 0.42835 | 0.0408
1923.1537 | 0.43495 | 0.04537
1522.4358 | 0.44391 | 0.0471
1203.8446 | 0.45078 | 0.05035
952.86591 | 0.45864 | 0.05143
754.27557 | 0.46613 | 0.05518
596.71857 | 0.47555 | 0.05807
471.96338 | 0.4834 | 0.06027
373.20856 | 0.49233 | 0.06506
295.47278 | 0.50028 | 0.06852
233.87738 | 0.51124 | 0.07051
185.05922 | 0.52024 | 0.07609
146.35823 | 0.53012 | 0.0813
115.77804 | 0.54299 | 0.08551
91.6721 | 0.55671 | 0.09512
72.51701 | 0.57204 | 0.10105
57.36816 | 0.58882 | 0.10569
45.3629 | 0.61061 | 0.11214
35.93134 | 0.63085 | 0.1134
28.40909 | 0.65376 | 0.11133
22.48202 | 0.67615 | 0.10728
17.79613 | 0.69574 | 0.09933
14.06813 | 0.71178 | 0.09093
11.1448 | 0.7256 | 0.08095
8.81772 | 0.73662 | 0.071
6.97545 | 0.74258 | 0.06079
5.5173 | 0.75048 | 0.05172
4.36941 | 0.75666 | 0.04685
3.45686 | 0.76114 | 0.04425
2.73547 | 0.76305 | 0.04169
2.16054 | 0.7644 | 0.03728
1.70952 | 0.76595 | 0.03361
1.35352 | 0.77039 | 0.03146
1.07079 | 0.77613 | 0.02986
0.84734 | 0.78401 | 0.03289
0.67072 | 0.78975 | 0.03962
0.53067 | 0.79237 | 0.05043
0.41976 | 0.79061 | 0.06028
0.33183 | 0.78689 | 0.066
0.26261 | 0.78576 | 0.06725
0.20791 | 0.79134 | 0.06738
0.16452 | 0.80297 | 0.06886
0.13007 | 0.82165 | 0.0769
0.10309 | 0.84507 | 0.09351
0.08153 | 0.86797 | 0.12238
0.06443 | 0.88541 | 0.15832
0.05102 | 0.88965 | 0.19681
0.04042 | 0.88961 | 0.22672
0.03192 | 0.8969 | 0.24369
0.02528 | 0.9176 | 0.25751
0.01999 | 0.95155 | 0.27287