## Sheet1
20004.453 | 0.36887 | -0.02472
15829.126 | 0.37601 | -0.01064
12516.703 | 0.38042 | 0.00049
9909.4424 | 0.38662 | 0.01136
7835.48 | 0.39366 | 0.01916
6217.2461 | 0.39971 | 0.02461
4905.291 | 0.40813 | 0.02974
3881.2737 | 0.41366 | 0.03336
3070.9827 | 0.42081 | 0.03865
2430.7778 | 0.42822 | 0.04048
1923.1537 | 0.43564 | 0.04416
1522.4358 | 0.44232 | 0.0479
1203.8446 | 0.45031 | 0.04971
952.86591 | 0.45875 | 0.05305
754.27557 | 0.46605 | 0.05565
596.71857 | 0.47495 | 0.05962
471.96338 | 0.48138 | 0.06079
373.20856 | 0.49102 | 0.0634
295.47278 | 0.50038 | 0.06701
233.87738 | 0.51053 | 0.07212
185.05922 | 0.51963 | 0.07651
146.35823 | 0.53012 | 0.08125
115.77804 | 0.54251 | 0.0857
91.6721 | 0.55519 | 0.0942
72.51701 | 0.57154 | 0.09971
57.36816 | 0.58968 | 0.10591
45.3629 | 0.60815 | 0.11024
35.93134 | 0.63087 | 0.1117
28.40909 | 0.65503 | 0.11254
22.48202 | 0.67493 | 0.10687
17.79613 | 0.69479 | 0.09882
14.06813 | 0.71028 | 0.08936
11.1448 | 0.72467 | 0.07867
8.81772 | 0.73488 | 0.07023
6.97545 | 0.74148 | 0.0615
5.5173 | 0.75047 | 0.05312
4.36941 | 0.75569 | 0.04597
3.45686 | 0.75843 | 0.04274
2.73547 | 0.76079 | 0.0409
2.16054 | 0.76171 | 0.03724
1.70952 | 0.76475 | 0.03377
1.35352 | 0.76862 | 0.03003
1.07079 | 0.77514 | 0.0302
0.84734 | 0.78318 | 0.03416
0.67072 | 0.78756 | 0.04192
0.53067 | 0.7876 | 0.05229
0.41976 | 0.78467 | 0.05994
0.33183 | 0.78162 | 0.06366
0.26261 | 0.78366 | 0.06318
0.20791 | 0.79084 | 0.0636
0.16452 | 0.80443 | 0.06732
0.13007 | 0.82467 | 0.0769
0.10309 | 0.84712 | 0.09706
0.08153 | 0.86665 | 0.12865
0.06443 | 0.87966 | 0.16535
0.05102 | 0.87922 | 0.19952
0.04042 | 0.87984 | 0.22251
0.03192 | 0.89005 | 0.23718
0.02528 | 0.91445 | 0.25036
0.01999 | 0.95214 | 0.26623