## Sheet1
20004.453 | 0.36578 | -0.02375
15829.126 | 0.37165 | -0.01036
12516.703 | 0.37572 | 0.00286
9909.4424 | 0.38347 | 0.01204
7835.48 | 0.39109 | 0.01897
6217.2461 | 0.39698 | 0.02425
4905.291 | 0.40198 | 0.02961
3881.2737 | 0.41008 | 0.03364
3070.9827 | 0.4157 | 0.03807
2430.7778 | 0.42292 | 0.0409
1923.1537 | 0.43079 | 0.04382
1522.4358 | 0.43818 | 0.04668
1203.8446 | 0.44544 | 0.04932
952.86591 | 0.45381 | 0.05269
754.27557 | 0.46305 | 0.05504
596.71857 | 0.46997 | 0.05763
471.96338 | 0.47731 | 0.06154
373.20856 | 0.48687 | 0.06239
295.47278 | 0.49539 | 0.06683
233.87738 | 0.50626 | 0.07048
185.05922 | 0.5153 | 0.07479
146.35823 | 0.52468 | 0.0804
115.77804 | 0.53705 | 0.08465
91.6721 | 0.55002 | 0.09253
72.51701 | 0.56713 | 0.09994
57.36816 | 0.58306 | 0.1059
45.3629 | 0.60351 | 0.11098
35.93134 | 0.62614 | 0.11424
28.40909 | 0.64818 | 0.11414
22.48202 | 0.6704 | 0.10935
17.79613 | 0.6907 | 0.10151
14.06813 | 0.70878 | 0.09126
11.1448 | 0.7216 | 0.08253
8.81772 | 0.73362 | 0.07214
6.97545 | 0.7418 | 0.06255
5.5173 | 0.7483 | 0.05354
4.36941 | 0.75365 | 0.0478
3.45686 | 0.7587 | 0.04337
2.73547 | 0.76204 | 0.0394
2.16054 | 0.76424 | 0.0363
1.70952 | 0.76677 | 0.03473
1.35352 | 0.76969 | 0.03419
1.07079 | 0.77289 | 0.034
0.84734 | 0.77592 | 0.03579
0.67072 | 0.77878 | 0.03912
0.53067 | 0.78178 | 0.04205
0.41976 | 0.7858 | 0.04627
0.33183 | 0.79127 | 0.05281
0.26261 | 0.79591 | 0.0615
0.20791 | 0.80099 | 0.07074
0.16452 | 0.80707 | 0.08028
0.13007 | 0.81591 | 0.09197
0.10309 | 0.8266 | 0.10668
0.08153 | 0.8381 | 0.12434
0.06443 | 0.85231 | 0.14472
0.05102 | 0.87044 | 0.16279
0.04042 | 0.89614 | 0.18808
0.03192 | 0.92331 | 0.22296
0.02528 | 0.94757 | 0.26146
0.01999 | 0.97306 | 0.29561