## Sheet1
20004.453 | 0.36496 | -0.02474
15829.126 | 0.37089 | -0.01128
12516.703 | 0.37782 | 0.00131
9909.4424 | 0.38344 | 0.0103
7835.48 | 0.38988 | 0.01818
6217.2461 | 0.3982 | 0.02356
4905.291 | 0.40279 | 0.03022
3881.2737 | 0.41027 | 0.03411
3070.9827 | 0.41641 | 0.03867
2430.7778 | 0.42252 | 0.04177
1923.1537 | 0.43169 | 0.04432
1522.4358 | 0.43851 | 0.04764
1203.8446 | 0.44557 | 0.05018
952.86591 | 0.4525 | 0.05196
754.27557 | 0.46204 | 0.05627
596.71857 | 0.46988 | 0.05707
471.96338 | 0.47926 | 0.06033
373.20856 | 0.48591 | 0.0637
295.47278 | 0.49581 | 0.06716
233.87738 | 0.50487 | 0.07059
185.05922 | 0.51489 | 0.07502
146.35823 | 0.52639 | 0.07949
115.77804 | 0.53934 | 0.08641
91.6721 | 0.55229 | 0.09351
72.51701 | 0.56665 | 0.09916
57.36816 | 0.58333 | 0.10518
45.3629 | 0.60598 | 0.11087
35.93134 | 0.62418 | 0.11222
28.40909 | 0.64964 | 0.11259
22.48202 | 0.67013 | 0.10712
17.79613 | 0.69018 | 0.09992
14.06813 | 0.70731 | 0.09017
11.1448 | 0.72017 | 0.08094
8.81772 | 0.73173 | 0.07047
6.97545 | 0.74044 | 0.06314
5.5173 | 0.74536 | 0.05371
4.36941 | 0.75194 | 0.04712
3.45686 | 0.75503 | 0.04243
2.73547 | 0.75886 | 0.03806
2.16054 | 0.7621 | 0.03505
1.70952 | 0.76486 | 0.0352
1.35352 | 0.76751 | 0.03421
1.07079 | 0.77033 | 0.03437
0.84734 | 0.77336 | 0.03558
0.67072 | 0.77705 | 0.03903
0.53067 | 0.77972 | 0.04251
0.41976 | 0.78239 | 0.04717
0.33183 | 0.7869 | 0.05263
0.26261 | 0.79283 | 0.05966
0.20791 | 0.7995 | 0.06971
0.16452 | 0.80541 | 0.07977
0.13007 | 0.81435 | 0.09062
0.10309 | 0.826 | 0.10487
0.08153 | 0.83983 | 0.12474
0.06443 | 0.85452 | 0.14745
0.05102 | 0.86681 | 0.17158
0.04042 | 0.88344 | 0.19408
0.03192 | 0.90947 | 0.21838
0.02528 | 0.93812 | 0.24855
0.01999 | 0.97023 | 0.28241