## Sheet1
20004.453 | 0.39386 | -0.01021
15829.126 | 0.40454 | 0.00333
12516.703 | 0.41236 | 0.01481
9909.4424 | 0.42059 | 0.02352
7835.48 | 0.42851 | 0.02925
6217.2461 | 0.43656 | 0.03555
4905.291 | 0.44526 | 0.0391
3881.2737 | 0.4528 | 0.04284
3070.9827 | 0.45933 | 0.04636
2430.7778 | 0.46837 | 0.05018
1923.1537 | 0.47559 | 0.05088
1522.4358 | 0.48513 | 0.05498
1203.8446 | 0.49265 | 0.05707
952.86591 | 0.50162 | 0.05992
754.27557 | 0.50946 | 0.06207
596.71857 | 0.52073 | 0.06524
471.96338 | 0.52998 | 0.06813
373.20856 | 0.53876 | 0.07071
295.47278 | 0.54882 | 0.07526
233.87738 | 0.559 | 0.07859
185.05922 | 0.57018 | 0.08197
146.35823 | 0.58148 | 0.08753
115.77804 | 0.59223 | 0.09138
91.6721 | 0.60525 | 0.09883
72.51701 | 0.61878 | 0.10572
57.36816 | 0.63134 | 0.11496
45.3629 | 0.64785 | 0.12443
35.93134 | 0.66668 | 0.13703
28.40909 | 0.68866 | 0.14933
22.48202 | 0.71309 | 0.16308
17.79613 | 0.74304 | 0.17352
14.06813 | 0.77698 | 0.18176
11.1448 | 0.81456 | 0.18424
8.81772 | 0.85058 | 0.18149
6.97545 | 0.88387 | 0.17467
5.5173 | 0.91692 | 0.16156
4.36941 | 0.94058 | 0.14657
3.45686 | 0.9654 | 0.12987
2.73547 | 0.98389 | 0.11547
2.16054 | 0.99535 | 0.1014
1.70952 | 1.00449 | 0.08973
1.35352 | 1.01351 | 0.08055
1.07079 | 1.02017 | 0.07413
0.84734 | 1.02544 | 0.07014
0.67072 | 1.03041 | 0.06836
0.53067 | 1.03608 | 0.06783
0.41976 | 1.04297 | 0.07161
0.33183 | 1.04824 | 0.07833
0.26261 | 1.05325 | 0.08621
0.20791 | 1.05871 | 0.09514
0.16452 | 1.0679 | 0.1061
0.13007 | 1.08019 | 0.12179
0.10309 | 1.09095 | 0.14067
0.08153 | 1.10579 | 0.16112
0.06443 | 1.12603 | 0.18576
0.05102 | 1.1556 | 0.21382
0.04042 | 1.18642 | 0.25323
0.03192 | 1.21344 | 0.29823
0.02528 | 1.23967 | 0.33676
0.01999 | 1.27943 | 0.36807