## Sheet1
20004.453 | 0.3961 | -0.0104
15829.126 | 0.40326 | 0.00306
12516.703 | 0.41133 | 0.01498
9909.4424 | 0.41933 | 0.02396
7835.48 | 0.42793 | 0.03002
6217.2461 | 0.43566 | 0.03442
4905.291 | 0.44325 | 0.03948
3881.2737 | 0.44997 | 0.04305
3070.9827 | 0.45926 | 0.04679
2430.7778 | 0.46861 | 0.05007
1923.1537 | 0.47514 | 0.05153
1522.4358 | 0.48423 | 0.0554
1203.8446 | 0.49223 | 0.05794
952.86591 | 0.50146 | 0.05995
754.27557 | 0.51034 | 0.06184
596.71857 | 0.5195 | 0.06474
471.96338 | 0.52984 | 0.06764
373.20856 | 0.53915 | 0.07061
295.47278 | 0.54832 | 0.07507
233.87738 | 0.55929 | 0.07819
185.05922 | 0.56839 | 0.08188
146.35823 | 0.58146 | 0.08645
115.77804 | 0.59238 | 0.09269
91.6721 | 0.60447 | 0.09853
72.51701 | 0.61933 | 0.1066
57.36816 | 0.63245 | 0.11487
45.3629 | 0.64774 | 0.12614
35.93134 | 0.6648 | 0.13591
28.40909 | 0.68796 | 0.14868
22.48202 | 0.71336 | 0.16211
17.79613 | 0.74236 | 0.17322
14.06813 | 0.77494 | 0.18215
11.1448 | 0.81188 | 0.18343
8.81772 | 0.84961 | 0.18107
6.97545 | 0.88242 | 0.17236
5.5173 | 0.91414 | 0.15995
4.36941 | 0.94041 | 0.14426
3.45686 | 0.96271 | 0.12772
2.73547 | 0.97973 | 0.11396
2.16054 | 0.99225 | 0.10024
1.70952 | 1.00215 | 0.08872
1.35352 | 1.01027 | 0.07978
1.07079 | 1.01656 | 0.07364
0.84734 | 1.02233 | 0.06897
0.67072 | 1.02772 | 0.06747
0.53067 | 1.03353 | 0.06819
0.41976 | 1.039 | 0.07206
0.33183 | 1.0437 | 0.07871
0.26261 | 1.04873 | 0.08518
0.20791 | 1.05615 | 0.09351
0.16452 | 1.06594 | 0.10642
0.13007 | 1.07583 | 0.12262
0.10309 | 1.08736 | 0.14078
0.08153 | 1.10446 | 0.16002
0.06443 | 1.12678 | 0.18599
0.05102 | 1.15483 | 0.21959
0.04042 | 1.17818 | 0.26017
0.03192 | 1.2011 | 0.29697
0.02528 | 1.23313 | 0.32711
0.01999 | 1.27924 | 0.36222