## Sheet1
20004.453 | 0.39315 | -0.01081
15829.126 | 0.40252 | 0.0025
12516.703 | 0.41102 | 0.01529
9909.4424 | 0.42011 | 0.02197
7835.48 | 0.42703 | 0.02926
6217.2461 | 0.43606 | 0.03478
4905.291 | 0.44355 | 0.0384
3881.2737 | 0.45093 | 0.04218
3070.9827 | 0.4594 | 0.04625
2430.7778 | 0.46754 | 0.05014
1923.1537 | 0.47456 | 0.05108
1522.4358 | 0.48265 | 0.05442
1203.8446 | 0.49201 | 0.05633
952.86591 | 0.50155 | 0.05953
754.27557 | 0.51 | 0.06251
596.71857 | 0.51865 | 0.06566
471.96338 | 0.53028 | 0.06619
373.20856 | 0.5375 | 0.07107
295.47278 | 0.54813 | 0.07534
233.87738 | 0.55888 | 0.07755
185.05922 | 0.57006 | 0.08134
146.35823 | 0.58148 | 0.08693
115.77804 | 0.59152 | 0.0929
91.6721 | 0.60423 | 0.1
72.51701 | 0.61754 | 0.10721
57.36816 | 0.63259 | 0.11565
45.3629 | 0.64882 | 0.12541
35.93134 | 0.66617 | 0.13648
28.40909 | 0.68742 | 0.14896
22.48202 | 0.71335 | 0.16228
17.79613 | 0.74351 | 0.17312
14.06813 | 0.77728 | 0.18179
11.1448 | 0.81459 | 0.18584
8.81772 | 0.85017 | 0.18148
6.97545 | 0.88438 | 0.17295
5.5173 | 0.91538 | 0.15993
4.36941 | 0.93997 | 0.14391
3.45686 | 0.96354 | 0.12793
2.73547 | 0.97977 | 0.11427
2.16054 | 0.99241 | 0.09982
1.70952 | 1.00164 | 0.08895
1.35352 | 1.00996 | 0.07945
1.07079 | 1.01597 | 0.07318
0.84734 | 1.02138 | 0.06808
0.67072 | 1.02737 | 0.06735
0.53067 | 1.03364 | 0.0679
0.41976 | 1.03851 | 0.0716
0.33183 | 1.04277 | 0.07799
0.26261 | 1.04802 | 0.0843
0.20791 | 1.0558 | 0.09221
0.16452 | 1.0651 | 0.10536
0.13007 | 1.07541 | 0.12198
0.10309 | 1.08646 | 0.13898
0.08153 | 1.10362 | 0.15845
0.06443 | 1.12644 | 0.18468
0.05102 | 1.15391 | 0.21865
0.04042 | 1.17576 | 0.25826
0.03192 | 1.1993 | 0.29284
0.02528 | 1.23237 | 0.32346
0.01999 | 1.27896 | 0.35776