## Sheet1
20004.453 | 0.39434 | -0.01143
15829.126 | 0.40154 | 0.00384
12516.703 | 0.41181 | 0.01465
9909.4424 | 0.41857 | 0.02381
7835.48 | 0.42906 | 0.03013
6217.2461 | 0.43553 | 0.03448
4905.291 | 0.44205 | 0.03926
3881.2737 | 0.45205 | 0.0448
3070.9827 | 0.45886 | 0.04586
2430.7778 | 0.46752 | 0.04963
1923.1537 | 0.47429 | 0.0516
1522.4358 | 0.48345 | 0.05415
1203.8446 | 0.49185 | 0.05815
952.86591 | 0.5008 | 0.06035
754.27557 | 0.50994 | 0.06139
596.71857 | 0.51782 | 0.0658
471.96338 | 0.52724 | 0.06734
373.20856 | 0.53825 | 0.0716
295.47278 | 0.54903 | 0.07421
233.87738 | 0.55793 | 0.07841
185.05922 | 0.56905 | 0.08045
146.35823 | 0.57991 | 0.08749
115.77804 | 0.59151 | 0.09253
91.6721 | 0.604 | 0.09946
72.51701 | 0.61675 | 0.1067
57.36816 | 0.63351 | 0.11571
45.3629 | 0.6472 | 0.12526
35.93134 | 0.66641 | 0.13833
28.40909 | 0.68807 | 0.1498
22.48202 | 0.71461 | 0.16209
17.79613 | 0.74326 | 0.174
14.06813 | 0.77637 | 0.18081
11.1448 | 0.81286 | 0.18263
8.81772 | 0.84844 | 0.17989
6.97545 | 0.88442 | 0.1721
5.5173 | 0.91414 | 0.15816
4.36941 | 0.94085 | 0.14453
3.45686 | 0.96123 | 0.12794
2.73547 | 0.97884 | 0.1124
2.16054 | 0.99168 | 0.09953
1.70952 | 1.00155 | 0.08858
1.35352 | 1.00942 | 0.0798
1.07079 | 1.01534 | 0.07291
0.84734 | 1.02074 | 0.06887
0.67072 | 1.02598 | 0.06778
0.53067 | 1.03053 | 0.06746
0.41976 | 1.03698 | 0.06978
0.33183 | 1.04394 | 0.07556
0.26261 | 1.04998 | 0.08536
0.20791 | 1.05517 | 0.09621
0.16452 | 1.06222 | 0.10705
0.13007 | 1.07302 | 0.12093
0.10309 | 1.0868 | 0.1395
0.08153 | 1.10133 | 0.16183
0.06443 | 1.11962 | 0.18714
0.05102 | 1.14313 | 0.20977
0.04042 | 1.17754 | 0.24288
0.03192 | 1.21258 | 0.28781
0.02528 | 1.2442 | 0.33654
0.01999 | 1.27522 | 0.37771