## Sheet1
20004.453 | 0.39319 | -0.01102
15829.126 | 0.40249 | 0.00258
12516.703 | 0.41031 | 0.01396
9909.4424 | 0.41845 | 0.0217
7835.48 | 0.42727 | 0.02937
6217.2461 | 0.43409 | 0.03424
4905.291 | 0.44106 | 0.03786
3881.2737 | 0.45036 | 0.04267
3070.9827 | 0.45966 | 0.04575
2430.7778 | 0.46544 | 0.04919
1923.1537 | 0.47462 | 0.05233
1522.4358 | 0.48368 | 0.05514
1203.8446 | 0.49095 | 0.05669
952.86591 | 0.50034 | 0.05987
754.27557 | 0.50905 | 0.06361
596.71857 | 0.5182 | 0.06595
471.96338 | 0.52802 | 0.06797
373.20856 | 0.53747 | 0.07078
295.47278 | 0.54769 | 0.07379
233.87738 | 0.55898 | 0.07809
185.05922 | 0.56904 | 0.08237
146.35823 | 0.57979 | 0.0874
115.77804 | 0.5907 | 0.09127
91.6721 | 0.60362 | 0.09768
72.51701 | 0.61522 | 0.10646
57.36816 | 0.63146 | 0.11521
45.3629 | 0.64633 | 0.1254
35.93134 | 0.66464 | 0.13716
28.40909 | 0.68719 | 0.14821
22.48202 | 0.71256 | 0.16224
17.79613 | 0.74318 | 0.17361
14.06813 | 0.77533 | 0.17978
11.1448 | 0.81114 | 0.18167
8.81772 | 0.84738 | 0.18024
6.97545 | 0.88405 | 0.17099
5.5173 | 0.91161 | 0.15811
4.36941 | 0.93882 | 0.14241
3.45686 | 0.95951 | 0.12681
2.73547 | 0.97561 | 0.11169
2.16054 | 0.98895 | 0.09764
1.70952 | 0.99947 | 0.08726
1.35352 | 1.00645 | 0.07961
1.07079 | 1.01208 | 0.07272
0.84734 | 1.01764 | 0.06825
0.67072 | 1.02321 | 0.06689
0.53067 | 1.02831 | 0.06744
0.41976 | 1.03309 | 0.06994
0.33183 | 1.03883 | 0.07431
0.26261 | 1.04687 | 0.08217
0.20791 | 1.05552 | 0.09458
0.16452 | 1.06214 | 0.10963
0.13007 | 1.06962 | 0.12481
0.10309 | 1.08182 | 0.1402
0.08153 | 1.09857 | 0.16032
0.06443 | 1.11911 | 0.18638
0.05102 | 1.13737 | 0.21438
0.04042 | 1.16412 | 0.24108
0.03192 | 1.20395 | 0.27479
0.02528 | 1.24864 | 0.32138
0.01999 | 1.28986 | 0.37571