## Sheet1
20004.453 | 0.48138 | -0.01386
15829.126 | 0.48718 | 0.00143
12516.703 | 0.49628 | 0.0124
9909.4424 | 0.50418 | 0.02151
7835.48 | 0.51125 | 0.03058
6217.2461 | 0.52001 | 0.03717
4905.291 | 0.52896 | 0.04418
3881.2737 | 0.53709 | 0.04897
3070.9827 | 0.5455 | 0.05225
2430.7778 | 0.55433 | 0.05928
1923.1537 | 0.56355 | 0.06513
1522.4358 | 0.5746 | 0.0691
1203.8446 | 0.58412 | 0.07318
952.86591 | 0.59728 | 0.07806
754.27557 | 0.60858 | 0.08048
596.71857 | 0.62334 | 0.08689
471.96338 | 0.63578 | 0.09022
373.20856 | 0.64923 | 0.09455
295.47278 | 0.6629 | 0.09826
233.87738 | 0.67843 | 0.10242
185.05922 | 0.69211 | 0.10663
146.35823 | 0.70679 | 0.11046
115.77804 | 0.72512 | 0.11591
91.6721 | 0.74042 | 0.12161
72.51701 | 0.75648 | 0.12817
57.36816 | 0.77662 | 0.13375
45.3629 | 0.79632 | 0.14193
35.93134 | 0.82031 | 0.15579
28.40909 | 0.84055 | 0.16431
22.48202 | 0.87006 | 0.17458
17.79613 | 0.90601 | 0.18245
14.06813 | 0.94329 | 0.173
11.1448 | 0.97271 | 0.18158
8.81772 | 1.00513 | 0.15806
6.97545 | 1.04755 | 0.1488
5.5173 | 1.06581 | 0.1524
4.36941 | 1.07032 | 0.13222
3.45686 | 1.08311 | 0.09761
2.73547 | 1.11171 | 0.06813
2.16054 | 1.14776 | 0.06375
1.70952 | 1.16658 | 0.07971
1.35352 | 1.15735 | 0.10455
1.07079 | 1.12523 | 0.1128
0.84734 | 1.08509 | 0.09167
0.67072 | 1.06379 | 0.05003
0.53067 | 1.07593 | -0.01234
0.41976 | 1.13257 | -0.05525
0.33183 | 1.21517 | -0.0501
0.26261 | 1.2862 | 0.01466
0.20791 | 1.30698 | 0.12459
0.16452 | 1.25414 | 0.23919
0.13007 | 1.13559 | 0.30552
0.10309 | 0.99513 | 0.28258
0.08153 | 0.89657 | 0.16574
0.06443 | 0.88892 | 0.01833
0.05102 | 1.00732 | -0.15491
0.04042 | 1.25744 | -0.23153
0.03192 | 1.5409 | -0.11867
0.02528 | 1.70638 | 0.15609
0.01999 | 1.6609 | 0.43746