## Sheet1
20004.453 | 0.45886 | -0.02494
15829.126 | 0.46343 | -0.00841
12516.703 | 0.47163 | 0.00293
9909.4424 | 0.47671 | 0.01277
7835.48 | 0.48333 | 0.02283
6217.2461 | 0.48912 | 0.03129
4905.291 | 0.4962 | 0.03551
3881.2737 | 0.50522 | 0.04266
3070.9827 | 0.5134 | 0.0484
2430.7778 | 0.52249 | 0.05282
1923.1537 | 0.5293 | 0.05768
1522.4358 | 0.5394 | 0.06158
1203.8446 | 0.55016 | 0.06517
952.86591 | 0.56026 | 0.0703
754.27557 | 0.57053 | 0.073
596.71857 | 0.58316 | 0.07696
471.96338 | 0.59606 | 0.08217
373.20856 | 0.6082 | 0.08485
295.47278 | 0.62133 | 0.0896
233.87738 | 0.63251 | 0.09258
185.05922 | 0.64857 | 0.09755
146.35823 | 0.6623 | 0.10154
115.77804 | 0.67763 | 0.10669
91.6721 | 0.69225 | 0.11248
72.51701 | 0.71249 | 0.11833
57.36816 | 0.73287 | 0.12445
45.3629 | 0.75534 | 0.12826
35.93134 | 0.77865 | 0.12688
28.40909 | 0.80449 | 0.12438
22.48202 | 0.82875 | 0.11953
17.79613 | 0.84799 | 0.1107
14.06813 | 0.86762 | 0.10032
11.1448 | 0.87992 | 0.08931
8.81772 | 0.89426 | 0.07726
6.97545 | 0.90306 | 0.07051
5.5173 | 0.90935 | 0.06189
4.36941 | 0.91449 | 0.05432
3.45686 | 0.92059 | 0.04696
2.73547 | 0.92759 | 0.04327
2.16054 | 0.93266 | 0.04317
1.70952 | 0.9353 | 0.04544
1.35352 | 0.9345 | 0.0454
1.07079 | 0.93454 | 0.04452
0.84734 | 0.93781 | 0.04065
0.67072 | 0.94315 | 0.03809
0.53067 | 0.9534 | 0.03848
0.41976 | 0.9664 | 0.04431
0.33183 | 0.97848 | 0.05856
0.26261 | 0.98405 | 0.07801
0.20791 | 0.98186 | 0.09724
0.16452 | 0.97575 | 0.10986
0.13007 | 0.97268 | 0.1143
0.10309 | 0.97938 | 0.11448
0.08153 | 0.99579 | 0.11721
0.06443 | 1.02164 | 0.12834
0.05102 | 1.05721 | 0.14689
0.04042 | 1.09862 | 0.18361
0.03192 | 1.13354 | 0.23861
0.02528 | 1.15216 | 0.30029
0.01999 | 1.15983 | 0.35136