## Sheet1
20004.453 | 0.46002 | -0.02394
15829.126 | 0.46535 | -0.00871
12516.703 | 0.47196 | 0.00252
9909.4424 | 0.47651 | 0.01458
7835.48 | 0.48548 | 0.02306
6217.2461 | 0.49241 | 0.03061
4905.291 | 0.49893 | 0.03744
3881.2737 | 0.5074 | 0.04306
3070.9827 | 0.51454 | 0.04859
2430.7778 | 0.52338 | 0.05402
1923.1537 | 0.53289 | 0.05668
1522.4358 | 0.54288 | 0.06245
1203.8446 | 0.55354 | 0.06566
952.86591 | 0.56305 | 0.07284
754.27557 | 0.57491 | 0.0751
596.71857 | 0.58596 | 0.07921
471.96338 | 0.59685 | 0.08323
373.20856 | 0.60958 | 0.0854
295.47278 | 0.62313 | 0.09021
233.87738 | 0.6364 | 0.09456
185.05922 | 0.64997 | 0.09758
146.35823 | 0.66503 | 0.10339
115.77804 | 0.67847 | 0.10745
91.6721 | 0.69665 | 0.11311
72.51701 | 0.71514 | 0.11805
57.36816 | 0.73574 | 0.12319
45.3629 | 0.75808 | 0.12749
35.93134 | 0.78126 | 0.12821
28.40909 | 0.80565 | 0.12634
22.48202 | 0.83121 | 0.12188
17.79613 | 0.85217 | 0.11173
14.06813 | 0.87119 | 0.10143
11.1448 | 0.88495 | 0.09024
8.81772 | 0.8981 | 0.08032
6.97545 | 0.90688 | 0.06989
5.5173 | 0.91387 | 0.06064
4.36941 | 0.92141 | 0.05364
3.45686 | 0.92667 | 0.04936
2.73547 | 0.93065 | 0.04541
2.16054 | 0.93412 | 0.04155
1.70952 | 0.93812 | 0.04023
1.35352 | 0.94046 | 0.03954
1.07079 | 0.94472 | 0.03984
0.84734 | 0.94819 | 0.04033
0.67072 | 0.95279 | 0.04267
0.53067 | 0.95622 | 0.04619
0.41976 | 0.9604 | 0.05073
0.33183 | 0.96503 | 0.05663
0.26261 | 0.97209 | 0.06334
0.20791 | 0.97874 | 0.07352
0.16452 | 0.98536 | 0.08538
0.13007 | 0.99222 | 0.09716
0.10309 | 1.00213 | 0.11007
0.08153 | 1.01519 | 0.12648
0.06443 | 1.03068 | 0.14734
0.05102 | 1.04481 | 0.17098
0.04042 | 1.06384 | 0.19383
0.03192 | 1.09303 | 0.22061
0.02528 | 1.1267 | 0.2591
0.01999 | 1.1594 | 0.30521