## Sheet1
20004.453 | 0.45607 | -0.02482
15829.126 | 0.46306 | -0.00958
12516.703 | 0.46618 | 0.00355
9909.4424 | 0.47437 | 0.01349
7835.48 | 0.48169 | 0.02249
6217.2461 | 0.48956 | 0.02834
4905.291 | 0.49585 | 0.03701
3881.2737 | 0.50416 | 0.04402
3070.9827 | 0.51254 | 0.04945
2430.7778 | 0.52052 | 0.05346
1923.1537 | 0.52843 | 0.05849
1522.4358 | 0.53946 | 0.06359
1203.8446 | 0.54914 | 0.0678
952.86591 | 0.56084 | 0.06993
754.27557 | 0.57036 | 0.07577
596.71857 | 0.5832 | 0.07864
471.96338 | 0.59556 | 0.08311
373.20856 | 0.60869 | 0.08584
295.47278 | 0.62011 | 0.09247
233.87738 | 0.63518 | 0.09318
185.05922 | 0.64935 | 0.09897
146.35823 | 0.66256 | 0.10375
115.77804 | 0.67843 | 0.10791
91.6721 | 0.69354 | 0.11376
72.51701 | 0.71375 | 0.11941
57.36816 | 0.73514 | 0.12418
45.3629 | 0.75691 | 0.12921
35.93134 | 0.7819 | 0.12951
28.40909 | 0.80512 | 0.12599
22.48202 | 0.83168 | 0.12099
17.79613 | 0.85189 | 0.11238
14.06813 | 0.87216 | 0.10286
11.1448 | 0.8863 | 0.09146
8.81772 | 0.89863 | 0.08052
6.97545 | 0.90998 | 0.07146
5.5173 | 0.91589 | 0.06383
4.36941 | 0.92183 | 0.05559
3.45686 | 0.92577 | 0.05065
2.73547 | 0.93127 | 0.04561
2.16054 | 0.93662 | 0.04251
1.70952 | 0.9393 | 0.04061
1.35352 | 0.94271 | 0.0393
1.07079 | 0.94664 | 0.03995
0.84734 | 0.94989 | 0.0411
0.67072 | 0.95377 | 0.0438
0.53067 | 0.95663 | 0.04693
0.41976 | 0.96132 | 0.05067
0.33183 | 0.9673 | 0.05695
0.26261 | 0.97278 | 0.06476
0.20791 | 0.97879 | 0.07337
0.16452 | 0.98612 | 0.08286
0.13007 | 0.99665 | 0.09464
0.10309 | 1.00832 | 0.1109
0.08153 | 1.01884 | 0.13111
0.06443 | 1.03041 | 0.15336
0.05102 | 1.04419 | 0.17185
0.04042 | 1.06589 | 0.19538
0.03192 | 1.09135 | 0.22633
0.02528 | 1.11777 | 0.26096
0.01999 | 1.14928 | 0.29428