## Sheet1
20004.453 | 0.48143 | -0.01606
15829.126 | 0.4891 | -0.0003
12516.703 | 0.49611 | 0.01121
9909.4424 | 0.50474 | 0.0202
7835.48 | 0.51072 | 0.02972
6217.2461 | 0.52095 | 0.03739
4905.291 | 0.5296 | 0.04304
3881.2737 | 0.53632 | 0.0483
3070.9827 | 0.54592 | 0.05349
2430.7778 | 0.55479 | 0.06016
1923.1537 | 0.56507 | 0.06356
1522.4358 | 0.57508 | 0.06783
1203.8446 | 0.5854 | 0.07033
952.86591 | 0.59507 | 0.07482
754.27557 | 0.60805 | 0.08111
596.71857 | 0.61958 | 0.08453
471.96338 | 0.63147 | 0.08874
373.20856 | 0.64677 | 0.09311
295.47278 | 0.65856 | 0.0971
233.87738 | 0.67293 | 0.09876
185.05922 | 0.68788 | 0.10512
146.35823 | 0.70358 | 0.10839
115.77804 | 0.718 | 0.11493
91.6721 | 0.73402 | 0.12028
72.51701 | 0.75129 | 0.12827
57.36816 | 0.76924 | 0.13751
45.3629 | 0.78873 | 0.14631
35.93134 | 0.81047 | 0.15796
28.40909 | 0.8354 | 0.16854
22.48202 | 0.86582 | 0.18048
17.79613 | 0.89809 | 0.18947
14.06813 | 0.93502 | 0.19231
11.1448 | 0.97242 | 0.1923
8.81772 | 1.00963 | 0.18667
6.97545 | 1.04593 | 0.17866
5.5173 | 1.07557 | 0.16295
4.36941 | 1.10064 | 0.14756
3.45686 | 1.12175 | 0.12917
2.73547 | 1.13997 | 0.11459
2.16054 | 1.15349 | 0.10088
1.70952 | 1.16253 | 0.08892
1.35352 | 1.17035 | 0.07876
1.07079 | 1.17785 | 0.07158
0.84734 | 1.18269 | 0.06646
0.67072 | 1.18789 | 0.06383
0.53067 | 1.19253 | 0.06163
0.41976 | 1.19806 | 0.06369
0.33183 | 1.20383 | 0.06864
0.26261 | 1.20843 | 0.07581
0.20791 | 1.21273 | 0.08387
0.16452 | 1.21985 | 0.09283
0.13007 | 1.22965 | 0.10549
0.10309 | 1.24075 | 0.12257
0.08153 | 1.25261 | 0.14233
0.06443 | 1.26889 | 0.16455
0.05102 | 1.2935 | 0.1869
0.04042 | 1.32455 | 0.22204
0.03192 | 1.35329 | 0.26501
0.02528 | 1.37943 | 0.30614
0.01999 | 1.41254 | 0.34127