## Sheet1
20004.453 | 0.48255 | -0.01572
15829.126 | 0.48924 | -0.00041
12516.703 | 0.49743 | 0.01151
9909.4424 | 0.50418 | 0.02128
7835.48 | 0.51083 | 0.02904
6217.2461 | 0.51885 | 0.03692
4905.291 | 0.52905 | 0.04325
3881.2737 | 0.53568 | 0.04842
3070.9827 | 0.54477 | 0.05441
2430.7778 | 0.55408 | 0.0595
1923.1537 | 0.56395 | 0.06278
1522.4358 | 0.57375 | 0.06654
1203.8446 | 0.58615 | 0.07214
952.86591 | 0.59559 | 0.0762
754.27557 | 0.6093 | 0.08038
596.71857 | 0.62069 | 0.08416
471.96338 | 0.63353 | 0.08919
373.20856 | 0.64628 | 0.09249
295.47278 | 0.65978 | 0.09677
233.87738 | 0.67576 | 0.10093
185.05922 | 0.69094 | 0.10611
146.35823 | 0.70401 | 0.11056
115.77804 | 0.72125 | 0.11649
91.6721 | 0.73649 | 0.12168
72.51701 | 0.75257 | 0.129
57.36816 | 0.7724 | 0.13736
45.3629 | 0.79058 | 0.14677
35.93134 | 0.81295 | 0.15803
28.40909 | 0.83933 | 0.16781
22.48202 | 0.8681 | 0.17906
17.79613 | 0.90005 | 0.18857
14.06813 | 0.93931 | 0.19256
11.1448 | 0.97611 | 0.19188
8.81772 | 1.01265 | 0.18659
6.97545 | 1.04852 | 0.17709
5.5173 | 1.07619 | 0.16125
4.36941 | 1.10438 | 0.14692
3.45686 | 1.12451 | 0.12922
2.73547 | 1.14229 | 0.11367
2.16054 | 1.15577 | 0.10051
1.70952 | 1.16556 | 0.0883
1.35352 | 1.17229 | 0.07913
1.07079 | 1.1797 | 0.07099
0.84734 | 1.18534 | 0.06647
0.67072 | 1.18981 | 0.06357
0.53067 | 1.19474 | 0.06209
0.41976 | 1.20024 | 0.06322
0.33183 | 1.20614 | 0.06764
0.26261 | 1.21153 | 0.0752
0.20791 | 1.21576 | 0.08396
0.16452 | 1.22168 | 0.09355
0.13007 | 1.2306 | 0.10537
0.10309 | 1.24219 | 0.12139
0.08153 | 1.25443 | 0.14196
0.06443 | 1.27004 | 0.16492
0.05102 | 1.29112 | 0.18654
0.04042 | 1.32215 | 0.21709
0.03192 | 1.35626 | 0.25969
0.02528 | 1.38536 | 0.30534
0.01999 | 1.41585 | 0.34583