## Sheet1
20004.453 | 0.38997 | -0.01014
15829.126 | 0.39938 | 0.00212
12516.703 | 0.40856 | 0.01474
9909.4424 | 0.41653 | 0.02251
7835.48 | 0.4246 | 0.0293
6217.2461 | 0.43154 | 0.03336
4905.291 | 0.43949 | 0.03772
3881.2737 | 0.44731 | 0.04186
3070.9827 | 0.45537 | 0.04528
2430.7778 | 0.46271 | 0.04907
1923.1537 | 0.47132 | 0.05013
1522.4358 | 0.48026 | 0.05319
1203.8446 | 0.4897 | 0.05655
952.86591 | 0.49724 | 0.0595
754.27557 | 0.50625 | 0.06215
596.71857 | 0.51482 | 0.06626
471.96338 | 0.52686 | 0.0675
373.20856 | 0.53453 | 0.07125
295.47278 | 0.54513 | 0.07429
233.87738 | 0.55504 | 0.07802
185.05922 | 0.56596 | 0.08161
146.35823 | 0.5752 | 0.08601
115.77804 | 0.58748 | 0.09234
91.6721 | 0.60035 | 0.09791
72.51701 | 0.61364 | 0.1036
57.36816 | 0.6277 | 0.1152
45.3629 | 0.64227 | 0.12587
35.93134 | 0.6627 | 0.13525
28.40909 | 0.68394 | 0.14805
22.48202 | 0.70989 | 0.16085
17.79613 | 0.73833 | 0.17188
14.06813 | 0.77179 | 0.179
11.1448 | 0.80804 | 0.18203
8.81772 | 0.84589 | 0.17903
6.97545 | 0.8801 | 0.16941
5.5173 | 0.90928 | 0.15993
4.36941 | 0.93573 | 0.14306
3.45686 | 0.95959 | 0.12699
2.73547 | 0.97422 | 0.11298
2.16054 | 0.98687 | 0.0998
1.70952 | 0.99663 | 0.0887
1.35352 | 1.00506 | 0.0798
1.07079 | 1.01102 | 0.0731
0.84734 | 1.0172 | 0.06888
0.67072 | 1.02291 | 0.06727
0.53067 | 1.02945 | 0.06958
0.41976 | 1.03421 | 0.07435
0.33183 | 1.03798 | 0.08057
0.26261 | 1.04329 | 0.08776
0.20791 | 1.05045 | 0.09659
0.16452 | 1.0599 | 0.10933
0.13007 | 1.07069 | 0.12491
0.10309 | 1.08411 | 0.14147
0.08153 | 1.10482 | 0.16331
0.06443 | 1.13001 | 0.19279
0.05102 | 1.15588 | 0.23211
0.04042 | 1.1752 | 0.27428
0.03192 | 1.19453 | 0.31135
0.02528 | 1.2258 | 0.34145
0.01999 | 1.2686 | 0.37686