## Sheet1
20004.453 | 0.39291 | -0.01162
15829.126 | 0.39873 | 0.00332
12516.703 | 0.40699 | 0.0139
9909.4424 | 0.41583 | 0.02327
7835.48 | 0.4228 | 0.02927
6217.2461 | 0.43243 | 0.03402
4905.291 | 0.44097 | 0.03893
3881.2737 | 0.44785 | 0.04338
3070.9827 | 0.45632 | 0.04526
2430.7778 | 0.46381 | 0.04892
1923.1537 | 0.47091 | 0.05213
1522.4358 | 0.47954 | 0.0547
1203.8446 | 0.48796 | 0.05779
952.86591 | 0.49793 | 0.06109
754.27557 | 0.50675 | 0.06061
596.71857 | 0.51581 | 0.06504
471.96338 | 0.52496 | 0.06632
373.20856 | 0.53544 | 0.07155
295.47278 | 0.54568 | 0.07333
233.87738 | 0.5533 | 0.07686
185.05922 | 0.56349 | 0.08301
146.35823 | 0.57667 | 0.08475
115.77804 | 0.58996 | 0.09049
91.6721 | 0.59979 | 0.09694
72.51701 | 0.61358 | 0.10301
57.36816 | 0.62931 | 0.11382
45.3629 | 0.64654 | 0.12288
35.93134 | 0.66327 | 0.1315
28.40909 | 0.68917 | 0.1433
22.48202 | 0.71429 | 0.15111
17.79613 | 0.73932 | 0.15952
14.06813 | 0.77525 | 0.17203
11.1448 | 0.80396 | 0.15859
8.81772 | 0.84767 | 0.16246
6.97545 | 0.86603 | 0.15471
5.5173 | 0.88487 | 0.12928
4.36941 | 0.91696 | 0.10503
3.45686 | 0.94875 | 0.09927
2.73547 | 0.95784 | 0.10488
2.16054 | 0.94711 | 0.10395
1.70952 | 0.93119 | 0.08526
1.35352 | 0.92573 | 0.05197
1.07079 | 0.94124 | 0.01848
0.84734 | 0.97494 | 0.00101
0.67072 | 1.00756 | 0.00781
0.53067 | 1.03071 | 0.04236
0.41976 | 1.02446 | 0.08768
0.33183 | 0.98838 | 0.12102
0.26261 | 0.93963 | 0.12355
0.20791 | 0.89872 | 0.09493
0.16452 | 0.88702 | 0.04594
0.13007 | 0.91256 | -0.00749
0.10309 | 0.98262 | -0.04413
0.08153 | 1.09041 | -0.03352
0.06443 | 1.19945 | 0.04073
0.05102 | 1.27156 | 0.21447
0.04042 | 1.22835 | 0.42745
0.03192 | 1.04712 | 0.59365
0.02528 | 0.76653 | 0.60943
0.01999 | 0.4993 | 0.41382