## Sheet1
20004.453 | 0.36827 | -0.02429
15829.126 | 0.37379 | -0.01242
12516.703 | 0.38188 | 0.00143
9909.4424 | 0.3858 | 0.01041
7835.48 | 0.3933 | 0.01834
6217.2461 | 0.39995 | 0.02488
4905.291 | 0.40714 | 0.02935
3881.2737 | 0.41305 | 0.03536
3070.9827 | 0.4196 | 0.03698
2430.7778 | 0.4266 | 0.04163
1923.1537 | 0.43496 | 0.04348
1522.4358 | 0.44255 | 0.04669
1203.8446 | 0.4482 | 0.04985
952.86591 | 0.45608 | 0.05211
754.27557 | 0.46415 | 0.05432
596.71857 | 0.47169 | 0.05884
471.96338 | 0.48126 | 0.06061
373.20856 | 0.48985 | 0.06328
295.47278 | 0.49922 | 0.06697
233.87738 | 0.50987 | 0.07071
185.05922 | 0.5184 | 0.077
146.35823 | 0.52982 | 0.0819
115.77804 | 0.54217 | 0.08701
91.6721 | 0.55338 | 0.09399
72.51701 | 0.57117 | 0.09995
57.36816 | 0.58819 | 0.10513
45.3629 | 0.60893 | 0.10974
35.93134 | 0.62768 | 0.1111
28.40909 | 0.65017 | 0.10981
22.48202 | 0.67299 | 0.1048
17.79613 | 0.6923 | 0.09804
14.06813 | 0.70841 | 0.08811
11.1448 | 0.71975 | 0.07848
8.81772 | 0.73101 | 0.06685
6.97545 | 0.7386 | 0.05986
5.5173 | 0.74333 | 0.05306
4.36941 | 0.74787 | 0.04573
3.45686 | 0.7528 | 0.04025
2.73547 | 0.75789 | 0.03577
2.16054 | 0.76323 | 0.03451
1.70952 | 0.76598 | 0.03713
1.35352 | 0.76593 | 0.03982
1.07079 | 0.76555 | 0.03913
0.84734 | 0.76568 | 0.03785
0.67072 | 0.76862 | 0.03667
0.53067 | 0.77455 | 0.03515
0.41976 | 0.785 | 0.03783
0.33183 | 0.79811 | 0.04709
0.26261 | 0.80862 | 0.06371
0.20791 | 0.81131 | 0.08354
0.16452 | 0.80831 | 0.10097
0.13007 | 0.80429 | 0.11241
0.10309 | 0.80556 | 0.1174
0.08153 | 0.81584 | 0.12182
0.06443 | 0.83526 | 0.13089
0.05102 | 0.86334 | 0.14327
0.04042 | 0.90246 | 0.16645
0.03192 | 0.94508 | 0.20735
0.02528 | 0.97854 | 0.26367
0.01999 | 0.99587 | 0.32064