## Sheet1
20004.453 | 0.36372 | -0.02411
15829.126 | 0.36915 | -0.00947
12516.703 | 0.37701 | 0.0014
9909.4424 | 0.38315 | 0.00922
7835.48 | 0.38953 | 0.01887
6217.2461 | 0.39576 | 0.02268
4905.291 | 0.40287 | 0.02889
3881.2737 | 0.40939 | 0.03205
3070.9827 | 0.41647 | 0.03851
2430.7778 | 0.4219 | 0.0407
1923.1537 | 0.42984 | 0.04511
1522.4358 | 0.43822 | 0.04691
1203.8446 | 0.44467 | 0.04993
952.86591 | 0.45288 | 0.05291
754.27557 | 0.46082 | 0.05463
596.71857 | 0.47002 | 0.05829
471.96338 | 0.47737 | 0.06166
373.20856 | 0.48641 | 0.06261
295.47278 | 0.49494 | 0.06818
233.87738 | 0.50417 | 0.07134
185.05922 | 0.51469 | 0.07541
146.35823 | 0.52519 | 0.0807
115.77804 | 0.53552 | 0.08537
91.6721 | 0.55059 | 0.09301
72.51701 | 0.56536 | 0.09884
57.36816 | 0.5834 | 0.10485
45.3629 | 0.60449 | 0.10782
35.93134 | 0.62493 | 0.11082
28.40909 | 0.64777 | 0.11092
22.48202 | 0.66897 | 0.10777
17.79613 | 0.68847 | 0.09809
14.06813 | 0.70692 | 0.08768
11.1448 | 0.7181 | 0.07808
8.81772 | 0.72919 | 0.06859
6.97545 | 0.73752 | 0.06062
5.5173 | 0.74312 | 0.05329
4.36941 | 0.74795 | 0.04697
3.45686 | 0.75256 | 0.04078
2.73547 | 0.75548 | 0.03763
2.16054 | 0.75889 | 0.03508
1.70952 | 0.7614 | 0.03449
1.35352 | 0.76441 | 0.03283
1.07079 | 0.76714 | 0.03391
0.84734 | 0.76933 | 0.03606
0.67072 | 0.77249 | 0.0389
0.53067 | 0.77549 | 0.04185
0.41976 | 0.77955 | 0.04615
0.33183 | 0.78444 | 0.05292
0.26261 | 0.78938 | 0.06035
0.20791 | 0.7949 | 0.06872
0.16452 | 0.80295 | 0.0783
0.13007 | 0.81364 | 0.09137
0.10309 | 0.8235 | 0.10858
0.08153 | 0.8326 | 0.12748
0.06443 | 0.84433 | 0.1475
0.05102 | 0.86091 | 0.16505
0.04042 | 0.88284 | 0.18894
0.03192 | 0.90678 | 0.21739
0.02528 | 0.9326 | 0.24594
0.01999 | 0.9694 | 0.27406