## Sheet1
20004.453 | 0.36367 | -0.02488
15829.126 | 0.36955 | -0.01116
12516.703 | 0.37721 | 0.00027
9909.4424 | 0.38198 | 0.00968
7835.48 | 0.39026 | 0.01803
6217.2461 | 0.39513 | 0.02408
4905.291 | 0.402 | 0.02899
3881.2737 | 0.40815 | 0.03375
3070.9827 | 0.41439 | 0.03736
2430.7778 | 0.42071 | 0.04186
1923.1537 | 0.42956 | 0.04368
1522.4358 | 0.43711 | 0.0467
1203.8446 | 0.44525 | 0.04887
952.86591 | 0.45246 | 0.05145
754.27557 | 0.46195 | 0.05428
596.71857 | 0.46852 | 0.05854
471.96338 | 0.47777 | 0.06092
373.20856 | 0.48518 | 0.06344
295.47278 | 0.49501 | 0.06563
233.87738 | 0.50457 | 0.07192
185.05922 | 0.51384 | 0.07568
146.35823 | 0.52536 | 0.08052
115.77804 | 0.53866 | 0.08705
91.6721 | 0.55018 | 0.09223
72.51701 | 0.56573 | 0.09929
57.36816 | 0.58188 | 0.10584
45.3629 | 0.60341 | 0.11028
35.93134 | 0.62441 | 0.10955
28.40909 | 0.64691 | 0.11103
22.48202 | 0.66884 | 0.10399
17.79613 | 0.68719 | 0.09666
14.06813 | 0.70354 | 0.08833
11.1448 | 0.71676 | 0.07576
8.81772 | 0.72557 | 0.06676
6.97545 | 0.73314 | 0.05873
5.5173 | 0.7387 | 0.05106
4.36941 | 0.74352 | 0.04417
3.45686 | 0.74903 | 0.04149
2.73547 | 0.75207 | 0.03727
2.16054 | 0.75595 | 0.03415
1.70952 | 0.75839 | 0.03386
1.35352 | 0.76065 | 0.03359
1.07079 | 0.76343 | 0.03378
0.84734 | 0.76654 | 0.03509
0.67072 | 0.76977 | 0.03807
0.53067 | 0.77221 | 0.04229
0.41976 | 0.77559 | 0.04691
0.33183 | 0.77999 | 0.05221
0.26261 | 0.7858 | 0.05982
0.20791 | 0.79213 | 0.06889
0.16452 | 0.79872 | 0.07903
0.13007 | 0.80702 | 0.09066
0.10309 | 0.81962 | 0.10445
0.08153 | 0.83294 | 0.12396
0.06443 | 0.84741 | 0.14701
0.05102 | 0.85875 | 0.17011
0.04042 | 0.87378 | 0.19228
0.03192 | 0.89961 | 0.21623
0.02528 | 0.92938 | 0.24648
0.01999 | 0.96029 | 0.27832