## Sheet1
20004.453 | 0.3922 | -0.01184
15829.126 | 0.40183 | 0.0017
12516.703 | 0.40857 | 0.01407
9909.4424 | 0.41802 | 0.02244
7835.48 | 0.42607 | 0.02877
6217.2461 | 0.43456 | 0.0344
4905.291 | 0.44052 | 0.03809
3881.2737 | 0.44953 | 0.04202
3070.9827 | 0.45784 | 0.04567
2430.7778 | 0.46569 | 0.04859
1923.1537 | 0.47374 | 0.05158
1522.4358 | 0.4825 | 0.0547
1203.8446 | 0.48981 | 0.05739
952.86591 | 0.4991 | 0.0603
754.27557 | 0.5083 | 0.06196
596.71857 | 0.5171 | 0.06604
471.96338 | 0.52738 | 0.06693
373.20856 | 0.53676 | 0.06949
295.47278 | 0.54587 | 0.07321
233.87738 | 0.55657 | 0.07868
185.05922 | 0.56726 | 0.08284
146.35823 | 0.57956 | 0.08804
115.77804 | 0.59036 | 0.09275
91.6721 | 0.60363 | 0.09784
72.51701 | 0.61483 | 0.10609
57.36816 | 0.63131 | 0.11602
45.3629 | 0.6463 | 0.12482
35.93134 | 0.66392 | 0.13687
28.40909 | 0.68465 | 0.14677
22.48202 | 0.7107 | 0.16105
17.79613 | 0.74101 | 0.17025
14.06813 | 0.77201 | 0.17731
11.1448 | 0.80828 | 0.17958
8.81772 | 0.84598 | 0.17675
6.97545 | 0.87979 | 0.16434
5.5173 | 0.90639 | 0.15486
4.36941 | 0.93328 | 0.13872
3.45686 | 0.95386 | 0.12492
2.73547 | 0.96951 | 0.10921
2.16054 | 0.98101 | 0.09607
1.70952 | 0.99155 | 0.08513
1.35352 | 0.99967 | 0.0781
1.07079 | 1.00495 | 0.07174
0.84734 | 1.00925 | 0.06739
0.67072 | 1.01423 | 0.06579
0.53067 | 1.02006 | 0.06673
0.41976 | 1.02466 | 0.06928
0.33183 | 1.03064 | 0.07401
0.26261 | 1.03809 | 0.08121
0.20791 | 1.04728 | 0.09283
0.16452 | 1.05561 | 0.10882
0.13007 | 1.06279 | 0.12579
0.10309 | 1.0731 | 0.14263
0.08153 | 1.08914 | 0.16117
0.06443 | 1.11018 | 0.186
0.05102 | 1.13012 | 0.21463
0.04042 | 1.15503 | 0.24261
0.03192 | 1.19133 | 0.27417
0.02528 | 1.23837 | 0.31656
0.01999 | 1.28703 | 0.37398