## Sheet1
20004.453 | 0.46758 | -0.01629
15829.126 | 0.47391 | 0.00011
12516.703 | 0.48263 | 0.01055
9909.4424 | 0.49042 | 0.0214
7835.48 | 0.50038 | 0.02854
6217.2461 | 0.5073 | 0.03682
4905.291 | 0.51547 | 0.04398
3881.2737 | 0.52471 | 0.0497
3070.9827 | 0.5314 | 0.05423
2430.7778 | 0.54153 | 0.05942
1923.1537 | 0.55305 | 0.06404
1522.4358 | 0.56107 | 0.06828
1203.8446 | 0.57219 | 0.07295
952.86591 | 0.5837 | 0.07714
754.27557 | 0.5959 | 0.08117
596.71857 | 0.60922 | 0.08414
471.96338 | 0.62214 | 0.08951
373.20856 | 0.63485 | 0.09312
295.47278 | 0.64882 | 0.09774
233.87738 | 0.66352 | 0.10245
185.05922 | 0.67855 | 0.10543
146.35823 | 0.69319 | 0.11245
115.77804 | 0.71026 | 0.11709
91.6721 | 0.72612 | 0.12157
72.51701 | 0.74301 | 0.1297
57.36816 | 0.76122 | 0.13707
45.3629 | 0.78098 | 0.14729
35.93134 | 0.8036 | 0.15688
28.40909 | 0.83028 | 0.16937
22.48202 | 0.85972 | 0.17977
17.79613 | 0.89151 | 0.18604
14.06813 | 0.92905 | 0.19213
11.1448 | 0.96434 | 0.18999
8.81772 | 1.00163 | 0.18306
6.97545 | 1.03467 | 0.17273
5.5173 | 1.0627 | 0.15799
4.36941 | 1.08806 | 0.14156
3.45686 | 1.11001 | 0.12613
2.73547 | 1.12545 | 0.11097
2.16054 | 1.13762 | 0.09769
1.70952 | 1.14766 | 0.08564
1.35352 | 1.15465 | 0.07658
1.07079 | 1.16105 | 0.06937
0.84734 | 1.16613 | 0.06455
0.67072 | 1.17162 | 0.0618
0.53067 | 1.17707 | 0.06094
0.41976 | 1.18229 | 0.06411
0.33183 | 1.18587 | 0.0688
0.26261 | 1.19021 | 0.07379
0.20791 | 1.19632 | 0.08028
0.16452 | 1.20454 | 0.09061
0.13007 | 1.21321 | 0.10417
0.10309 | 1.22229 | 0.11883
0.08153 | 1.23685 | 0.13546
0.06443 | 1.25661 | 0.15868
0.05102 | 1.28202 | 0.18927
0.04042 | 1.30344 | 0.22651
0.03192 | 1.32452 | 0.2619
0.02528 | 1.35345 | 0.29113
0.01999 | 1.39532 | 0.32351