## Sheet1
20004.453 | 0.46826 | -0.01563
15829.126 | 0.47576 | -0.00037
12516.703 | 0.48076 | 0.01255
9909.4424 | 0.49036 | 0.02076
7835.48 | 0.49567 | 0.02968
6217.2461 | 0.50527 | 0.03832
4905.291 | 0.51454 | 0.0428
3881.2737 | 0.52117 | 0.0479
3070.9827 | 0.53143 | 0.05377
2430.7778 | 0.53925 | 0.05851
1923.1537 | 0.54964 | 0.06334
1522.4358 | 0.56094 | 0.06782
1203.8446 | 0.57065 | 0.07257
952.86591 | 0.58278 | 0.07726
754.27557 | 0.59378 | 0.0805
596.71857 | 0.60721 | 0.08445
471.96338 | 0.61921 | 0.08945
373.20856 | 0.63271 | 0.0939
295.47278 | 0.64725 | 0.09845
233.87738 | 0.6603 | 0.10184
185.05922 | 0.67671 | 0.10731
146.35823 | 0.69154 | 0.11046
115.77804 | 0.70825 | 0.11519
91.6721 | 0.7249 | 0.12212
72.51701 | 0.7419 | 0.12848
57.36816 | 0.75851 | 0.13763
45.3629 | 0.77974 | 0.14577
35.93134 | 0.80123 | 0.15684
28.40909 | 0.82735 | 0.16964
22.48202 | 0.8559 | 0.17624
17.79613 | 0.88964 | 0.18618
14.06813 | 0.92503 | 0.18881
11.1448 | 0.96238 | 0.18625
8.81772 | 0.99808 | 0.17984
6.97545 | 1.0305 | 0.17044
5.5173 | 1.05899 | 0.15442
4.36941 | 1.08469 | 0.14057
3.45686 | 1.10353 | 0.12424
2.73547 | 1.12002 | 0.10774
2.16054 | 1.13272 | 0.09585
1.70952 | 1.14092 | 0.08501
1.35352 | 1.14796 | 0.07563
1.07079 | 1.15503 | 0.06882
0.84734 | 1.15996 | 0.06362
0.67072 | 1.165 | 0.06162
0.53067 | 1.1688 | 0.0608
0.41976 | 1.17425 | 0.06145
0.33183 | 1.18048 | 0.06574
0.26261 | 1.18643 | 0.07302
0.20791 | 1.19101 | 0.08265
0.16452 | 1.19693 | 0.09239
0.13007 | 1.20507 | 0.10356
0.10309 | 1.21677 | 0.11875
0.08153 | 1.22964 | 0.13807
0.06443 | 1.2454 | 0.16075
0.05102 | 1.26617 | 0.18132
0.04042 | 1.29719 | 0.21057
0.03192 | 1.33258 | 0.2514
0.02528 | 1.36392 | 0.29793
0.01999 | 1.39366 | 0.33982