## Sheet1
20004.453 | 0.4672 | -0.01581
15829.126 | 0.4748 | -0.00156
12516.703 | 0.48436 | 0.01107
9909.4424 | 0.49114 | 0.02056
7835.48 | 0.49888 | 0.02925
6217.2461 | 0.50575 | 0.03527
4905.291 | 0.51381 | 0.04259
3881.2737 | 0.52145 | 0.04854
3070.9827 | 0.53138 | 0.05407
2430.7778 | 0.54086 | 0.05888
1923.1537 | 0.55022 | 0.06299
1522.4358 | 0.56005 | 0.06893
1203.8446 | 0.57027 | 0.0729
952.86591 | 0.58271 | 0.07832
754.27557 | 0.59421 | 0.08243
596.71857 | 0.60791 | 0.08533
471.96338 | 0.61957 | 0.09092
373.20856 | 0.63444 | 0.09329
295.47278 | 0.64887 | 0.09786
233.87738 | 0.66328 | 0.10444
185.05922 | 0.67874 | 0.10713
146.35823 | 0.69245 | 0.11121
115.77804 | 0.7103 | 0.11747
91.6721 | 0.7244 | 0.12256
72.51701 | 0.74149 | 0.12924
57.36816 | 0.76132 | 0.13764
45.3629 | 0.77992 | 0.14661
35.93134 | 0.80404 | 0.15672
28.40909 | 0.8295 | 0.16734
22.48202 | 0.85836 | 0.17775
17.79613 | 0.89103 | 0.18473
14.06813 | 0.92854 | 0.18838
11.1448 | 0.96375 | 0.18659
8.81772 | 0.99984 | 0.17826
6.97545 | 1.03031 | 0.16835
5.5173 | 1.06114 | 0.15448
4.36941 | 1.08304 | 0.13862
3.45686 | 1.10424 | 0.12156
2.73547 | 1.11987 | 0.10844
2.16054 | 1.13197 | 0.09459
1.70952 | 1.14044 | 0.08352
1.35352 | 1.14723 | 0.07376
1.07079 | 1.15438 | 0.06805
0.84734 | 1.15884 | 0.06315
0.67072 | 1.16386 | 0.06064
0.53067 | 1.16901 | 0.05929
0.41976 | 1.17476 | 0.06204
0.33183 | 1.17929 | 0.06716
0.26261 | 1.18316 | 0.07378
0.20791 | 1.18839 | 0.08051
0.16452 | 1.19613 | 0.08941
0.13007 | 1.20497 | 0.10239
0.10309 | 1.21517 | 0.11825
0.08153 | 1.22731 | 0.13602
0.06443 | 1.24523 | 0.15677
0.05102 | 1.27143 | 0.18245
0.04042 | 1.29909 | 0.21829
0.03192 | 1.32359 | 0.25949
0.02528 | 1.34829 | 0.29443
0.01999 | 1.38438 | 0.32541