## Sheet1
20004.453 | 0.46336 | -0.01387
15829.126 | 0.47233 | -0.00116
12516.703 | 0.4784 | 0.01129
9909.4424 | 0.48757 | 0.02033
7835.48 | 0.4949 | 0.02994
6217.2461 | 0.50186 | 0.03883
4905.291 | 0.51127 | 0.04362
3881.2737 | 0.52022 | 0.04967
3070.9827 | 0.52953 | 0.05484
2430.7778 | 0.5387 | 0.06014
1923.1537 | 0.55006 | 0.06329
1522.4358 | 0.55884 | 0.06916
1203.8446 | 0.56911 | 0.07385
952.86591 | 0.58112 | 0.07856
754.27557 | 0.59306 | 0.08236
596.71857 | 0.60702 | 0.08816
471.96338 | 0.61921 | 0.09148
373.20856 | 0.6351 | 0.09633
295.47278 | 0.64836 | 0.099
233.87738 | 0.66244 | 0.10182
185.05922 | 0.67864 | 0.1079
146.35823 | 0.69294 | 0.11381
115.77804 | 0.7099 | 0.11786
91.6721 | 0.72723 | 0.12308
72.51701 | 0.74178 | 0.12985
57.36816 | 0.76236 | 0.13345
45.3629 | 0.7827 | 0.14203
35.93134 | 0.80575 | 0.15554
28.40909 | 0.82815 | 0.16232
22.48202 | 0.85723 | 0.17251
17.79613 | 0.89343 | 0.17959
14.06813 | 0.92842 | 0.17033
11.1448 | 0.95882 | 0.17821
8.81772 | 0.98955 | 0.15478
6.97545 | 1.03124 | 0.14433
5.5173 | 1.05012 | 0.14802
4.36941 | 1.05174 | 0.12975
3.45686 | 1.06152 | 0.09561
2.73547 | 1.08806 | 0.06696
2.16054 | 1.12334 | 0.05755
1.70952 | 1.14578 | 0.07312
1.35352 | 1.14148 | 0.09836
1.07079 | 1.11003 | 0.11146
0.84734 | 1.0692 | 0.09678
0.67072 | 1.04352 | 0.05831
0.53067 | 1.0483 | -0.00285
0.41976 | 1.09782 | -0.05219
0.33183 | 1.17925 | -0.05776
0.26261 | 1.25698 | -0.0026
0.20791 | 1.291 | 0.10357
0.16452 | 1.25149 | 0.22333
0.13007 | 1.14092 | 0.30377
0.10309 | 0.99739 | 0.29989
0.08153 | 0.88433 | 0.19686
0.06443 | 0.85604 | 0.05197
0.05102 | 0.95267 | -0.1313
0.04042 | 1.1872 | -0.23576
0.03192 | 1.48269 | -0.15742
0.02528 | 1.67589 | 0.10088
0.01999 | 1.66526 | 0.39241