## Sheet1
20004.453 | 0.44615 | -0.01917
15829.126 | 0.45195 | -0.00566
12516.703 | 0.45825 | 0.0087
9909.4424 | 0.46514 | 0.01595
7835.48 | 0.47306 | 0.02663
6217.2461 | 0.4794 | 0.03237
4905.291 | 0.4868 | 0.03929
3881.2737 | 0.49588 | 0.04567
3070.9827 | 0.50353 | 0.051
2430.7778 | 0.51217 | 0.05702
1923.1537 | 0.52321 | 0.06001
1522.4358 | 0.53227 | 0.06647
1203.8446 | 0.54394 | 0.06908
952.86591 | 0.55395 | 0.07429
754.27557 | 0.56722 | 0.0783
596.71857 | 0.57733 | 0.08002
471.96338 | 0.59119 | 0.08638
373.20856 | 0.60348 | 0.08837
295.47278 | 0.61778 | 0.09183
233.87738 | 0.63121 | 0.09551
185.05922 | 0.64536 | 0.10056
146.35823 | 0.66008 | 0.1045
115.77804 | 0.67624 | 0.1077
91.6721 | 0.6941 | 0.11493
72.51701 | 0.7129 | 0.11715
57.36816 | 0.73344 | 0.12329
45.3629 | 0.75691 | 0.1236
35.93134 | 0.77851 | 0.12333
28.40909 | 0.80268 | 0.11825
22.48202 | 0.82375 | 0.11343
17.79613 | 0.84297 | 0.10348
14.06813 | 0.85978 | 0.09525
11.1448 | 0.87046 | 0.0839
8.81772 | 0.88475 | 0.07495
6.97545 | 0.89143 | 0.06955
5.5173 | 0.8971 | 0.05906
4.36941 | 0.9053 | 0.05124
3.45686 | 0.91387 | 0.04741
2.73547 | 0.91981 | 0.04931
2.16054 | 0.92028 | 0.04998
1.70952 | 0.91939 | 0.0487
1.35352 | 0.91953 | 0.04441
1.07079 | 0.92319 | 0.03747
0.84734 | 0.93408 | 0.03277
0.67072 | 0.948 | 0.0336
0.53067 | 0.96669 | 0.04449
0.41976 | 0.97846 | 0.06763
0.33183 | 0.97566 | 0.09635
0.26261 | 0.95749 | 0.11843
0.20791 | 0.93071 | 0.12184
0.16452 | 0.90966 | 0.10186
0.13007 | 0.91381 | 0.0614
0.10309 | 0.96071 | 0.01791
0.08153 | 1.05536 | 0.00167
0.06443 | 1.1712 | 0.03698
0.05102 | 1.29428 | 0.16861
0.04042 | 1.33687 | 0.38662
0.03192 | 1.23794 | 0.62498
0.02528 | 0.98436 | 0.77616
0.01999 | 0.63152 | 0.72504