## Sheet1
20004.453 | 0.44994 | -0.02169
15829.126 | 0.45475 | -0.00541
12516.703 | 0.46058 | 0.00743
9909.4424 | 0.46835 | 0.01666
7835.48 | 0.47702 | 0.02592
6217.2461 | 0.4834 | 0.03295
4905.291 | 0.49088 | 0.03893
3881.2737 | 0.50018 | 0.04549
3070.9827 | 0.5076 | 0.05085
2430.7778 | 0.51513 | 0.05561
1923.1537 | 0.52567 | 0.06037
1522.4358 | 0.53571 | 0.06405
1203.8446 | 0.54671 | 0.06879
952.86591 | 0.55827 | 0.0713
754.27557 | 0.57039 | 0.07736
596.71857 | 0.58136 | 0.08151
471.96338 | 0.59523 | 0.08475
373.20856 | 0.60773 | 0.08841
295.47278 | 0.61928 | 0.09196
233.87738 | 0.63402 | 0.09597
185.05922 | 0.64682 | 0.09985
146.35823 | 0.66332 | 0.10566
115.77804 | 0.67855 | 0.10836
91.6721 | 0.69651 | 0.11309
72.51701 | 0.71578 | 0.11824
57.36816 | 0.73613 | 0.12152
45.3629 | 0.75971 | 0.1236
35.93134 | 0.78182 | 0.12323
28.40909 | 0.8067 | 0.11799
22.48202 | 0.82652 | 0.10972
17.79613 | 0.84503 | 0.10275
14.06813 | 0.86082 | 0.0938
11.1448 | 0.87327 | 0.08223
8.81772 | 0.8864 | 0.07459
6.97545 | 0.89239 | 0.06624
5.5173 | 0.89804 | 0.05826
4.36941 | 0.90583 | 0.0498
3.45686 | 0.91397 | 0.04767
2.73547 | 0.91945 | 0.04906
2.16054 | 0.919 | 0.04951
1.70952 | 0.9176 | 0.04668
1.35352 | 0.91916 | 0.04125
1.07079 | 0.92604 | 0.03531
0.84734 | 0.93807 | 0.03236
0.67072 | 0.95336 | 0.03597
0.53067 | 0.9687 | 0.05157
0.41976 | 0.97527 | 0.07519
0.33183 | 0.96604 | 0.09988
0.26261 | 0.94528 | 0.11425
0.20791 | 0.92162 | 0.10781
0.16452 | 0.9112 | 0.0804
0.13007 | 0.93081 | 0.04083
0.10309 | 0.99393 | 0.00964
0.08153 | 1.09566 | 0.01754
0.06443 | 1.20375 | 0.08156
0.05102 | 1.29136 | 0.2404
0.04042 | 1.27614 | 0.45474
0.03192 | 1.12287 | 0.64525
0.02528 | 0.85122 | 0.70568
0.01999 | 0.54327 | 0.54132